## Sample Dataset
System | Ti | Nb | Zr | Fe | Sn | Ta | Mo | Al | V | Cr | Cu | Hf | Mn | W | Sc | Si | YM (GPa) | ρ (g·cm⁻³) | Thc (W·m⁻¹·K⁻¹) | r (pm) | χᴾ (-) | χᴬ (-) | VEC (-) | e/a (-) | δr (%) | δχᴾ (%) | Δχᴾ (-) | δχᴬ (%) | Δχᴬ (-) | ΔVEC (-) | ΔSᵐ (J·mol⁻¹·K⁻¹) | ΔHᶦᶜ (kJ·mol⁻¹) | Sˣˢ (bcc) (J·mol⁻¹·K⁻¹) | Sˣˢ (fcc) (J·mol⁻¹·K⁻¹) | ɣ (-) | φ (bcc) (-) | φ (fcc) (-) | (Mo)eq | Type
Ti87.0Nb10.0Zr2.0Fe1.0 | 87 | 10 | 2 | 1 | 0 | 0 | 0 | 0 | 0 | 0 | 0 | 0 | 0 | 0 | 0 | 0 | 23 | 6.25 | 41.96 | 141.16 | 1.61 | 1.48 | 5.11 | 1.78 | 6.87 | 8.05 | 0.129 | 11.741 | 0.173 | 1.59 | 9.56 | -21.64 | -1.00073 | -1.61648 | 1.31672 | 4.413 | 2.732 | 10.28 | 2
Ti87.5Nb10.0Zr1.5Fe1.0 | 87.5 | 10 | 1.5 | 1 | 0 | 0 | 0 | 0 | 0 | 0 | 0 | 0 | 0 | 0 | 0 | 0 | 78 | 6.1 | 40.5 | 141.37 | 1.61 | 1.47 | 5.03 | 1.79 | 6.54 | 7.662 | 0.123 | 11.457 | 0.169 | 1.56 | 9.02 | -21.11 | -0.9027 | -1.45795 | 1.3165 | 4.606 | 2.852 | 10.28 | 2
Ti88.0Nb10.0Zr1.0Fe1.0 | 88 | 10 | 1 | 1 | 0 | 0 | 0 | 0 | 0 | 0 | 0 | 0 | 0 | 0 | 0 | 0 | 77 | 5.97 | 39.24 | 141.56 | 1.6 | 1.47 | 4.96 | 1.81 | 6.24 | 7.303 | 0.117 | 11.187 | 0.164 | 1.53 | 8.47 | -20.54 | -0.81769 | -1.3205 | 1.3163 | 4.724 | 2.925 | 10.28 | 2
Ti88.5Nb7.0Zr3.5Fe1.0 | 88.5 | 7 | 3.5 | 1 | 0 | 0 | 0 | 0 | 0 | 0 | 0 | 0 | 0 | 0 | 0 | 0 | 90 | 6.7 | 47.56 | 140 | 1.62 | 1.51 | 5.49 | 1.78 | 8.47 | 9.876 | 0.16 | 13.02 | 0.197 | 1.75 | 10.89 | -25.18 | -1.54513 | -2.4969 | 1.31795 | 2.561 | 1.585 | 7.58 | 2
Ti90.5Nb6.0Fe1.0Sn2.5 | 90.5 | 6 | 0 | 1 | 2.5 | 0 | 0 | 0 | 0 | 0 | 0 | 0 | 0 | 0 | 0 | 0 | 71 | 6.2 | 45.51 | 139.68 | 1.66 | 1.53 | 5.29 | 1.97 | 6.77 | 9.655 | 0.16 | 12.896 | 0.197 | 1.68 | 9.73 | -30.02 | -0.96237 | -1.55426 | 1.18933 | 3.051 | 1.889 | 6.28 | 2
Ti86.5Nb10.0Zr2.5Fe1.0 | 86.5 | 10 | 2.5 | 1 | 0 | 0 | 0 | 0 | 0 | 0 | 0 | 0 | 0 | 0 | 0 | 0 | 69 | 6.42 | 43.66 | 140.91 | 1.61 | 1.48 | 5.2 | 1.76 | 7.24 | 8.473 | 0.137 | 12.039 | 0.179 | 1.63 | 10.08 | -22.07 | -1.11503 | -1.80132 | 1.31699 | 4.146 | 2.566 | 10.28 | 2
Ti97.5Nb1.5Fe1.0 | 97.5 | 1.5 | 0 | 1 | 0 | 0 | 0 | 0 | 0 | 0 | 0 | 0 | 0 | 0 | 0 | 0 | 94 | 5.54 | 38.28 | 140.3 | 1.62 | 1.49 | 5.08 | 1.96 | 6.85 | 7.808 | 0.126 | 12.318 | 0.184 | 1.74 | 6.03 | -30.06 | -0.98137 | -1.58482 | 1.18895 | -0.59 | -0.365 | 1.93 | 1
Ti97.0Nb2.0Fe1.0 | 97 | 2 | 0 | 1 | 0 | 0 | 0 | 0 | 0 | 0 | 0 | 0 | 0 | 0 | 0 | 0 | 95 | 5.7 | 40.37 | 139.67 | 1.63 | 1.5 | 5.2 | 1.94 | 7.06 | 7.967 | 0.13 | 12.571 | 0.189 | 1.79 | 6.63 | -31.29 | -1.04832 | -1.6931 | 1.18934 | -0.285 | -0.177 | 2.26 | 1
Ti96.5Nb2.5Fe1.0 | 96.5 | 2.5 | 0 | 1 | 0 | 0 | 0 | 0 | 0 | 0 | 0 | 0 | 0 | 0 | 0 | 0 | 90 | 5.9 | 42.93 | 138.9 | 1.64 | 1.52 | 5.35 | 1.92 | 7.28 | 8.107 | 0.133 | 12.802 | 0.194 | 1.83 | 7.24 | -32.37 | -1.12068 | -1.81017 | 1.18981 | -0.018 | -0.011 | 2.59 | 1
Ti95.5Nb3.5Fe1.0 | 95.5 | 3.5 | 0 | 1 | 0 | 0 | 0 | 0 | 0 | 0 | 0 | 0 | 0 | 0 | 0 | 0 | 97 | 6.46 | 50.24 | 136.69 | 1.67 | 1.56 | 5.78 | 1.86 | 7.68 | 8.21 | 0.137 | 13.056 | 0.203 | 1.88 | 8.34 | -32.9 | -1.26528 | -2.04442 | 1.19119 | 0.407 | 0.252 | 3.25 | 1
Ti94.0Nb5.0Fe1.0 | 94 | 5 | 0 | 1 | 0 | 0 | 0 | 0 | 0 | 0 | 0 | 0 | 0 | 0 | 0 | 0 | 79 | 5.7 | 38.39 | 140.89 | 1.61 | 1.48 | 5 | 1.89 | 6.4 | 7.353 | 0.118 | 11.721 | 0.173 | 1.63 | 7.06 | -25.18 | -0.8556 | -1.38158 | 1.18859 | 1.789 | 1.108 | 4.29 | 2
Ti93.8Nb5.2Fe1.0 | 93.8 | 5.2 | 0 | 1 | 0 | 0 | 0 | 0 | 0 | 0 | 0 | 0 | 0 | 0 | 0 | 0 | 90 | 6.03 | 42.71 | 139.56 | 1.63 | 1.5 | 5.26 | 1.86 | 6.91 | 7.746 | 0.126 | 12.375 | 0.186 | 1.74 | 7.92 | -28.05 | -1.00434 | -1.62209 | 1.18941 | 1.572 | 0.974 | 4.42 | 2
Note: This is a representative sample of 12 entries. The complete dataset (689 entries) can be provided on request after publication.
© 2026 Department of Metallurgy & Materials Engineering, PIEAS, Islamabad, Pakistan. All rights reserved.