## Dataset
System | Ti | Nb | Zr | Fe | Sn | Ta | Mo | Al | V | Cr | Cu | Hf | Mn | W | Sc | Si | YM (GPa) | ρ (g·cm⁻³) | Thc (W·m⁻¹·K⁻¹) | r (pm) | χᴾ (-) | χᴬ (-) | VEC (-) | e/a (-) | δr (%) | δχᴾ (%) | Δχᴾ (-) | δχᴬ (%) | Δχᴬ (-) | ΔVEC (-) | ΔSᵐ (J·mol⁻¹·K⁻¹) | ΔHᶦᶜ (kJ·mol⁻¹) | Sˣˢ (bcc) (J·mol⁻¹·K⁻¹) | Sˣˢ (fcc) (J·mol⁻¹·K⁻¹) | ɣ (-) | φ (bcc) (-) | φ (fcc) (-) | [Mo]eq | Type | YS (MPa) | UTS (MPa) | HV
Ti87.0Nb10.0Zr2.0Fe1.0 | 87 | 10 | 2 | 1 | 0 | 0 | 0 | 0 | 0 | 0 | 0 | 0 | 0 | 0 | 0 | 0 | 23 | 6.25 | 41.96 | 141.16 | 1.61 | 1.48 | 5.11 | 1.78 | 6.87 | 8.05 | 0.129 | 11.741 | 0.173 | 1.59 | 9.56 | -21.64 | -1.00073 | -1.61648 | 1.31672 | 4.413 | 2.732 | 10.28 | 2 | 23 | 23 | 252 | Compiled dataset are mainly collected from following litrature resources
Ti87.5Nb10.0Zr1.5Fe1.0 | 87.5 | 10 | 1.5 | 1 | 0 | 0 | 0 | 0 | 0 | 0 | 0 | 0 | 0 | 0 | 0 | 0 | 78 | 6.1 | 40.5 | 141.37 | 1.61 | 1.47 | 5.03 | 1.79 | 6.54 | 7.662 | 0.123 | 11.457 | 0.169 | 1.56 | 9.02 | -21.11 | -0.9027 | -1.45795 | 1.3165 | 4.606 | 2.852 | 10.28 | 2 | 735 | 911 | 229
Ti88.0Nb10.0Zr1.0Fe1.0 | 88 | 10 | 1 | 1 | 0 | 0 | 0 | 0 | 0 | 0 | 0 | 0 | 0 | 0 | 0 | 0 | 77 | 5.97 | 39.24 | 141.56 | 1.6 | 1.47 | 4.96 | 1.81 | 6.24 | 7.303 | 0.117 | 11.187 | 0.164 | 1.53 | 8.47 | -20.54 | -0.81769 | -1.3205 | 1.3163 | 4.724 | 2.925 | 10.28 | 2 | 672 | 781.4 | 218 | 1. Salvador et al. 2022 — Scientific Data
Ti88.5Nb7.0Zr3.5Fe1.0 | 88.5 | 7 | 3.5 | 1 | 0 | 0 | 0 | 0 | 0 | 0 | 0 | 0 | 0 | 0 | 0 | 0 | 90 | 6.7 | 47.56 | 140 | 1.62 | 1.51 | 5.49 | 1.78 | 8.47 | 9.876 | 0.16 | 13.02 | 0.197 | 1.75 | 10.89 | -25.18 | -1.54513 | -2.4969 | 1.31795 | 2.561 | 1.585 | 7.58 | 2 | 1011 | 1503.8 | 358
Ti90.5Nb6.0Fe1.0Sn2.5 | 90.5 | 6 | 0 | 1 | 2.5 | 0 | 0 | 0 | 0 | 0 | 0 | 0 | 0 | 0 | 0 | 0 | 71 | 6.2 | 45.51 | 139.68 | 1.66 | 1.53 | 5.29 | 1.97 | 6.77 | 9.655 | 0.16 | 12.896 | 0.197 | 1.68 | 9.73 | -30.02 | -0.96237 | -1.55426 | 1.18933 | 3.051 | 1.889 | 6.28 | 2 | 765 | 838.4 | 260 | Dataset (CSV): https://zenodo.org/record/6089749
Ti86.5Nb10.0Zr2.5Fe1.0 | 86.5 | 10 | 2.5 | 1 | 0 | 0 | 0 | 0 | 0 | 0 | 0 | 0 | 0 | 0 | 0 | 0 | 69 | 6.42 | 43.66 | 140.91 | 1.61 | 1.48 | 5.2 | 1.76 | 7.24 | 8.473 | 0.137 | 12.039 | 0.179 | 1.63 | 10.08 | -22.07 | -1.11503 | -1.80132 | 1.31699 | 4.146 | 2.566 | 10.28 | 2 | 1027 | 804.6 | 267 | https://zenodo.org/record/6089749/files/dax-ti.csv
Ti97.5Nb1.5Fe1.0 | 97.5 | 1.5 | 0 | 1 | 0 | 0 | 0 | 0 | 0 | 0 | 0 | 0 | 0 | 0 | 0 | 0 | 94 | 5.54 | 38.28 | 140.3 | 1.62 | 1.49 | 5.08 | 1.96 | 6.85 | 7.808 | 0.126 | 12.318 | 0.184 | 1.74 | 6.03 | -30.06 | -0.98137 | -1.58482 | 1.18895 | -0.59 | -0.365 | 1.93 | 1 | 496 | 814.9 | 277 | https://gitlab.com/comari/dax-ti
Ti97.0Nb2.0Fe1.0 | 97 | 2 | 0 | 1 | 0 | 0 | 0 | 0 | 0 | 0 | 0 | 0 | 0 | 0 | 0 | 0 | 95 | 5.7 | 40.37 | 139.67 | 1.63 | 1.5 | 5.2 | 1.94 | 7.06 | 7.967 | 0.13 | 12.571 | 0.189 | 1.79 | 6.63 | -31.29 | -1.04832 | -1.6931 | 1.18934 | -0.285 | -0.177 | 2.26 | 1 | 604 | 825 | 314 | Paper: https://doi.org/10.1038/s41597-022-01283-9
Ti96.5Nb2.5Fe1.0 | 96.5 | 2.5 | 0 | 1 | 0 | 0 | 0 | 0 | 0 | 0 | 0 | 0 | 0 | 0 | 0 | 0 | 90 | 5.9 | 42.93 | 138.9 | 1.64 | 1.52 | 5.35 | 1.92 | 7.28 | 8.107 | 0.133 | 12.802 | 0.194 | 1.83 | 7.24 | -32.37 | -1.12068 | -1.81017 | 1.18981 | -0.018 | -0.011 | 2.59 | 1 | 672 | 991 | 334
Ti95.5Nb3.5Fe1.0 | 95.5 | 3.5 | 0 | 1 | 0 | 0 | 0 | 0 | 0 | 0 | 0 | 0 | 0 | 0 | 0 | 0 | 97 | 6.46 | 50.24 | 136.69 | 1.67 | 1.56 | 5.78 | 1.86 | 7.68 | 8.21 | 0.137 | 13.056 | 0.203 | 1.88 | 8.34 | -32.9 | -1.26528 | -2.04442 | 1.19119 | 0.407 | 0.252 | 3.25 | 1 | 715 | 1177.8 | 382 | 2. Manojlović & Marković 2023 — Metall-Mater. Data
Ti94.0Nb5.0Fe1.0 | 94 | 5 | 0 | 1 | 0 | 0 | 0 | 0 | 0 | 0 | 0 | 0 | 0 | 0 | 0 | 0 | 79 | 5.7 | 38.39 | 140.89 | 1.61 | 1.48 | 5 | 1.89 | 6.4 | 7.353 | 0.118 | 11.721 | 0.173 | 1.63 | 7.06 | -25.18 | -0.8556 | -1.38158 | 1.18859 | 1.789 | 1.108 | 4.29 | 2 | 629 | 689 | 246
Ti93.8Nb5.2Fe1.0 | 93.8 | 5.2 | 0 | 1 | 0 | 0 | 0 | 0 | 0 | 0 | 0 | 0 | 0 | 0 | 0 | 0 | 90 | 6.03 | 42.71 | 139.56 | 1.63 | 1.5 | 5.26 | 1.86 | 6.91 | 7.746 | 0.126 | 12.375 | 0.186 | 1.74 | 7.92 | -28.05 | -1.00434 | -1.62209 | 1.18941 | 1.572 | 0.974 | 4.42 | 2 | 740 | 920.6 | 293 | Dataset (Zenodo): https://zenodo.org/record/7802694
Ti95.12Fe1.0Ta3.88 | 95.12 | 0 | 0 | 1 | 0 | 3.88 | 0 | 0 | 0 | 0 | 0 | 0 | 0 | 0 | 0 | 0 | 110 | 6.76 | 41.98 | 139.67 | 1.62 | 1.49 | 5.22 | 2 | 6.95 | 8.242 | 0.133 | 12.818 | 0.191 | 1.75 | 7.45 | -29.49 | -1.01613 | -1.6411 | 1.18934 | 1.019 | 0.631 | 1.84 | 1 | 1250 | 1126.8 | 430 | Paper: https://doi.org/10.5281/zenodo.7802694
Ti95.37Fe1.0Ta3.63 | 95.37 | 0 | 0 | 1 | 0 | 3.63 | 0 | 0 | 0 | 0 | 0 | 0 | 0 | 0 | 0 | 0 | 121 | 6.5 | 40.13 | 140.22 | 1.61 | 1.48 | 5.12 | 2 | 6.76 | 8.025 | 0.129 | 12.524 | 0.186 | 1.72 | 7.06 | -28.36 | -0.9588 | -1.54839 | 1.189 | 0.94 | 0.582 | 1.77 | 1 | 1360 | 1145.4 | 410 | Journal page: https://www.metall-mater-data.com/index.php/home/article/view/5
Ti97.5Sn1.0Mo1.5 | 97.5 | 0 | 0 | 0 | 1 | 0 | 1.5 | 0 | 0 | 0 | 0 | 0 | 0 | 0 | 0 | 0 | 89 | 5.99 | 46.03 | 144.87 | 1.83 | 1.6 | 4.63 | 2.9 | 1.71 | 14.268 | 0.262 | 13.408 | 0.215 | 0.62 | 7.51 | -34.13 | -0.06322 | -0.10214 | 1.07754 | -45.71 | -28.293 | 1.5 | 1 | 511 | 847 | 312
Ti93.0Sn1.0Mo6.0 | 93 | 0 | 0 | 0 | 1 | 0 | 6 | 0 | 0 | 0 | 0 | 0 | 0 | 0 | 0 | 0 | 78 | 6.75 | 47.41 | 143.32 | 1.89 | 1.58 | 4.88 | 2.56 | 2.79 | 14.159 | 0.268 | 12.731 | 0.201 | 0.77 | 8.95 | -27.45 | -0.16937 | -0.27369 | 1.07789 | 33.36 | 20.644 | 6 | 2 | 441 | 803 | 271 | 3. Wu et al. 2019/2020 — Materials Today
Ti75.0Nb1.0Zr24.0 | 75 | 1 | 24 | 0 | 0 | 0 | 0 | 0 | 0 | 0 | 0 | 0 | 0 | 0 | 0 | 0 | 62 | 6.01 | 27.62 | 151.33 | 1.46 | 1.36 | 4.17 | 1.83 | 4.94 | 7.75 | 0.114 | 2.592 | 0.035 | 0.38 | 8.57 | 2.49 | -0.54227 | -0.87671 | 1.13139 | 14.365 | 8.885 | 0.28 | 1 | 810 | 690.2 | 241.3
Ti69.0Nb1.0Zr30.0 | 69 | 1 | 30 | 0 | 0 | 0 | 0 | 0 | 0 | 0 | 0 | 0 | 0 | 0 | 0 | 0 | 65 | 5.9 | 26.65 | 151.57 | 1.46 | 1.36 | 4.14 | 1.86 | 4.89 | 7.686 | 0.112 | 2.539 | 0.035 | 0.35 | 8.31 | 2.47 | -0.53145 | -0.8592 | 1.1313 | 14.382 | 8.896 | 0.28 | 1 | 782 | 690.2 | 244.4 | Paper (ScienceDirect): https://doi.org/10.1016/j.mattod.2019.08.008
Ti71.0Nb1.0Zr28.0 | 71 | 1 | 28 | 0 | 0 | 0 | 0 | 0 | 0 | 0 | 0 | 0 | 0 | 0 | 0 | 0 | 64 | 5.83 | 26.56 | 151.11 | 1.47 | 1.36 | 4.14 | 1.86 | 4.82 | 7.519 | 0.11 | 2.488 | 0.034 | 0.34 | 8.25 | 2.44 | -0.51905 | -0.83921 | 1.13148 | 14.656 | 9.065 | 0.28 | 1 | 729 | 690.2 | 244 | http://www.mse.ntu.edu.tw/~homer/betalow_TiNbZrSn.csv
Ti86.0Nb13.0Zr1.0 | 86 | 13 | 1 | 0 | 0 | 0 | 0 | 0 | 0 | 0 | 0 | 0 | 0 | 0 | 0 | 0 | 66 | 6.53 | 33.61 | 148.89 | 1.5 | 1.37 | 4.36 | 1.64 | 4.82 | 7.349 | 0.11 | 2.615 | 0.036 | 0.48 | 9.07 | 2.35 | -0.52568 | -0.85014 | 1.13233 | 15.059 | 9.311 | 3.61 | 1 | 501 | 649.4 | 220
Ti83.09Nb14.99Zr0.92Fe1.0 | 83.09 | 14.99 | 0.92 | 1 | 0 | 0 | 0 | 0 | 0 | 0 | 0 | 0 | 0 | 0 | 0 | 0 | 59 | 6.26 | 41.21 | 141.49 | 1.61 | 1.46 | 5 | 1.73 | 6.03 | 7.025 | 0.113 | 10.894 | 0.159 | 1.48 | 8.9 | -18.1 | -0.76359 | -1.23313 | 1.31638 | 6.271 | 3.883 | 4.16 | 2 | 553 | 723 | 303.6 | 4. Liu et al. 2022 — Metals (MDPI)
Ti91.5Nb6.0Zr1.5Fe1.0 | 91.5 | 6 | 1.5 | 1 | 0 | 0 | 0 | 0 | 0 | 0 | 0 | 0 | 0 | 0 | 0 | 0 | 62 | 5.74 | 37.56 | 141.73 | 1.6 | 1.47 | 4.93 | 1.88 | 6.54 | 7.714 | 0.123 | 11.479 | 0.168 | 1.58 | 8.04 | -22.77 | -0.89809 | -1.45042 | 1.31612 | 3.228 | 1.999 | 6.28 | 2 | 1038 | 1083 | 218
Ti97.0Nb2.0Sn1.0 | 97 | 2 | 0 | 0 | 1 | 0 | 0 | 0 | 0 | 0 | 0 | 0 | 0 | 0 | 0 | 0 | 60 | 5.18 | 33.5 | 145.74 | 1.66 | 1.48 | 4.27 | 2.41 | 0.54 | 12.818 | 0.213 | 12.405 | 0.184 | 0.45 | 5.89 | -25.17 | -0.00638 | -0.01032 | 1.02444 | -305.257 | -188.854 | 0.56 | 1 | 665 | 622.4 | 260 | Paper (open access): https://doi.org/10.3390/met12050796
Ti69.0Nb1.0Zr8.0Ta22.0 | 69 | 1 | 8 | 0 | 0 | 22 | 0 | 0 | 0 | 0 | 0 | 0 | 0 | 0 | 0 | 0 | 73 | 8.66 | 36.1 | 146.29 | 1.51 | 1.37 | 4.41 | 1.87 | 3.39 | 4.576 | 0.069 | 2.006 | 0.027 | 0.49 | 10.01 | 2.72 | -0.2651 | -0.42889 | 1.13334 | 35.289 | 21.812 | 5.86 | 2 | 1107 | 921.2 | 365 | https://www.mdpi.com/2075-4701/12/5/796
Ti69.0Nb1.0Zr5.0Ta25.0 | 69 | 1 | 5 | 0 | 0 | 25 | 0 | 0 | 0 | 0 | 0 | 0 | 0 | 0 | 0 | 0 | 75 | 9 | 37.24 | 145.63 | 1.52 | 1.37 | 4.44 | 1.87 | 2.81 | 3.841 | 0.058 | 1.918 | 0.026 | 0.5 | 9.55 | 2.59 | -0.18383 | -0.29742 | 1.1336 | 48.692 | 30.095 | 6.69 | 2 | 932 | 878.6 | 422
Ti68.5Nb1.0Zr2.5Ta28.0 | 68.5 | 1 | 2.5 | 0 | 0 | 28 | 0 | 0 | 0 | 0 | 0 | 0 | 0 | 0 | 0 | 0 | 77 | 9.37 | 38.46 | 145.08 | 1.53 | 1.37 | 4.48 | 1.87 | 2.17 | 3.093 | 0.047 | 1.851 | 0.025 | 0.5 | 9.03 | 2.46 | -0.10932 | -0.17687 | 1.13382 | 77.626 | 47.98 | 7.49 | 2 | 953 | 933.8 | 433
Ti93.49Fe1.0Mo5.51 | 93.49 | 0 | 0 | 1 | 0 | 0 | 5.51 | 0 | 0 | 0 | 0 | 0 | 0 | 0 | 0 | 0 | 83 | 7.12 | 52.25 | 135.15 | 1.79 | 1.57 | 6.04 | 1.78 | 7.21 | 13.024 | 0.234 | 12.278 | 0.193 | 1.77 | 8.88 | -30.37 | -1.13288 | -1.83106 | 1.19217 | 2.637 | 1.632 | 8.41 | 2 | 936 | 890.2 | 452
Ti79.0Nb12.0Zr8.0Mo1.0 | 79 | 12 | 8 | 0 | 0 | 0 | 1 | 0 | 0 | 0 | 0 | 0 | 0 | 0 | 0 | 0 | 66.6 | 6.68 | 34.51 | 145.7 | 1.63 | 1.39 | 4.57 | 1.61 | 4.75 | 15.84 | 0.259 | 3.176 | 0.044 | 0.78 | 10.58 | -7.11 | -0.51054 | -0.82566 | 1.19211 | 19.383 | 11.985 | 4.36 | 2 | 754.7 | 759 | 317.8
Ti94.0Nb4.0Sn1.0Mo1.0 | 94 | 4 | 0 | 0 | 1 | 0 | 1 | 0 | 0 | 0 | 0 | 0 | 0 | 0 | 0 | 0 | 46 | 6.18 | 32.79 | 143.64 | 1.69 | 1.41 | 4.56 | 1.73 | 2.82 | 15.352 | 0.26 | 5.071 | 0.072 | 0.83 | 7.52 | -12.26 | -0.17291 | -0.27941 | 1.07782 | 35.006 | 21.663 | 5 | 2 | 130 | 380 | 245.4
Ti81.4Nb13.0Zr1.0Ta4.6 | 81.4 | 13 | 1 | 0 | 0 | 4.6 | 0 | 0 | 0 | 0 | 0 | 0 | 0 | 0 | 0 | 0 | 65 | 6.78 | 32.24 | 147.64 | 1.51 | 1.37 | 4.31 | 1.77 | 4.07 | 5.926 | 0.09 | 2.214 | 0.03 | 0.46 | 9.9 | 2.33 | -0.37992 | -0.61456 | 1.13281 | 23.821 | 14.726 | 4.88 | 2 | 600 | 650 | 175
Ti79.0Nb9.0Zr6.0Sn5.0Mo1.0 | 79 | 9 | 6 | 0 | 5 | 0 | 1 | 0 | 0 | 0 | 0 | 0 | 0 | 0 | 0 | 0 | 56 | 7.16 | 40.82 | 145.03 | 1.72 | 1.45 | 4.77 | 1.8 | 4.89 | 17.452 | 0.301 | 9.724 | 0.141 | 0.79 | 12.84 | -18.31 | -0.5427 | -0.8777 | 1.19251 | 18.89 | 11.68 | 10.52 | 2 | 566 | 701 | 313.2
Ti83.0Nb6.0Zr5.0Sn5.0Mo1.0 | 83 | 6 | 5 | 0 | 5 | 0 | 1 | 0 | 0 | 0 | 0 | 0 | 0 | 0 | 0 | 0 | 55 | 7.01 | 39.86 | 144.84 | 1.74 | 1.45 | 4.76 | 1.85 | 4.79 | 17.536 | 0.305 | 9.945 | 0.144 | 0.82 | 12.53 | -19.63 | -0.51867 | -0.83882 | 1.19262 | 18.615 | 11.51 | 9.53 | 2 | 533 | 692 | 290.4
Ti93.0Nb2.0Sn1.0Mo4.0 | 93 | 2 | 0 | 0 | 1 | 0 | 4 | 0 | 0 | 0 | 0 | 0 | 0 | 0 | 0 | 0 | 53.1 | 5.79 | 37.46 | 144.75 | 1.73 | 1.5 | 4.49 | 2.34 | 2 | 14.852 | 0.257 | 12.355 | 0.185 | 0.67 | 8.48 | -26.91 | -0.08671 | -0.1401 | 1.07756 | 25.203 | 15.599 | 4.56 | 2 | 361 | 511 | 281.6
Ti91.0Zr2.0Fe1.0Mo6.0 | 91 | 0 | 2 | 1 | 0 | 0 | 6 | 0 | 0 | 0 | 0 | 0 | 0 | 0 | 0 | 0 | 79.5 | 6.91 | 47.75 | 137.77 | 1.75 | 1.53 | 5.73 | 1.8 | 8.09 | 14.612 | 0.255 | 12.53 | 0.192 | 1.77 | 10.27 | -29.97 | -1.43142 | -2.31377 | 1.32034 | 2.712 | 1.678 | 8.9 | 2 | 897 | 931.5 | 334
Ti95.0Al4.0V1.0 | 95 | 0 | 0 | 0 | 0 | 0 | 0 | 4 | 1 | 0 | 0 | 0 | 0 | 0 | 0 | 0 | 110 | 4.95 | 69.32 | 138.28 | 1.6 | 1.5 | 4.3 | 2.2 | 4.89 | 2.461 | 0.039 | 5.649 | 0.085 | 0.78 | 8.56 | -19.15 | -0.52825 | -0.85393 | 1.11976 | 1.147 | 0.709 | 0.67 | 1 | 760 | 825 | 352.4
Ti92.0Nb1.0Al7.0 | 92 | 1 | 0 | 0 | 0 | 0 | 0 | 7 | 0 | 0 | 0 | 0 | 0 | 0 | 0 | 0 | 110 | 5.73 | 101.19 | 143.83 | 1.59 | 1.46 | 4.13 | 1.87 | 0.96 | 1.794 | 0.028 | 6.695 | 0.098 | 0.85 | 8.94 | -34.45 | -0.0207 | -0.03347 | 1.02457 | -9.764 | -6.039 | 0.28 | 1 | 800 | 900 | 348
Ti91.0Nb8.0Sn1.0 | 91 | 8 | 0 | 0 | 1 | 0 | 0 | 0 | 0 | 0 | 0 | 0 | 0 | 0 | 0 | 0 | 61 | 5.53 | 35.13 | 145.44 | 1.65 | 1.47 | 4.34 | 2.23 | 0.8 | 11.931 | 0.196 | 11.604 | 0.17 | 0.47 | 7.27 | -20.03 | -0.01404 | -0.02269 | 1.02446 | 144.536 | 89.42 | 2.24 | 1 | 444 | 480 | 309.4
Ti86.0Nb13.0Ta1.0 | 86 | 13 | 0 | 0 | 0 | 1 | 0 | 0 | 0 | 0 | 0 | 0 | 0 | 0 | 0 | 0 | 66 | 7.86 | 36.7 | 144.73 | 1.55 | 1.38 | 4.44 | 1.75 | 1.1 | 2.196 | 0.034 | 1.673 | 0.023 | 0.5 | 8.23 | 1.72 | -0.02692 | -0.04351 | 1.02451 | 281.71 | 174.267 | 3.89 | 1 | 213 | 572 | 302.6
Ti84.0Nb13.0Sn1.0Ta2.0 | 84 | 13 | 0 | 0 | 1 | 2 | 0 | 0 | 0 | 0 | 0 | 0 | 0 | 0 | 0 | 0 | 48 | 6.34 | 39.15 | 145.04 | 1.65 | 1.47 | 4.46 | 2.13 | 0.96 | 11.764 | 0.194 | 11.51 | 0.169 | 0.5 | 9.24 | -17.16 | -0.02022 | -0.03268 | 1.02449 | 270.842 | 167.553 | 4.08 | 2 | 432 | 497 | 245.4
Ti93.0Nb6.0Fe1.0 | 93 | 6 | 0 | 1 | 0 | 0 | 0 | 0 | 0 | 0 | 0 | 0 | 0 | 0 | 0 | 0 | 89 | 6.66 | 50.56 | 137.27 | 1.66 | 1.54 | 5.7 | 1.78 | 7.4 | 7.936 | 0.132 | 12.841 | 0.198 | 1.8 | 8.88 | -28.93 | -1.17009 | -1.89041 | 1.19083 | 1.484 | 0.919 | 6.28 | 2 | 1137 | 1505.2 | 357
Ti90.0Nb9.0Fe1.0 | 90 | 9 | 0 | 1 | 0 | 0 | 0 | 0 | 0 | 0 | 0 | 0 | 0 | 0 | 0 | 0 | 82 | 6.85 | 50.87 | 137.83 | 1.65 | 1.53 | 5.63 | 1.7 | 7.1 | 7.636 | 0.126 | 12.558 | 0.192 | 1.72 | 9.11 | -25.22 | -1.07201 | -1.73178 | 1.19048 | 2.467 | 1.527 | 7.12 | 2 | 1078 | 1086 | 334
Ti86.0Mo5.0Al5.0V3.0Cr1.0 | 86 | 0 | 0 | 0 | 0 | 0 | 5 | 5 | 3 | 1 | 0 | 0 | 0 | 0 | 0 | 0 | 115 | 6.34 | 92.57 | 134.71 | 1.72 | 1.55 | 5 | 1.64 | 6.3 | 12.316 | 0.211 | 6.632 | 0.103 | 1.2 | 12.72 | -21.19 | -0.87174 | -1.40913 | 1.18459 | 9.45 | 5.846 | 8.67 | 2 | 636 | 941.4 | 314
Ti98.0Mo1.0 | 98 | 0 | 0 | 0 | 0 | 0 | 1 | 0 | 0 | 0 | 0 | 0 | 0 | 0 | 0 | 0 | 73.5 | 6.89 | 203.94 | 136.94 | 1.74 | 1.61 | 7.43 | 1.48 | 6.54 | 11.436 | 0.199 | 14.39 | 0.231 | 3.43 | 7.08 | -13.54 | -0.93786 | -1.51594 | 1.15538 | 3.305 | 2.045 | 1 | 1 | 972 | 1002.3 | 363.2
Ti96.0Mo3.0 | 96 | 0 | 0 | 0 | 0 | 0 | 3 | 0 | 0 | 0 | 0 | 0 | 0 | 0 | 0 | 0 | 71.1 | 7.18 | 190.87 | 136.88 | 1.78 | 1.6 | 7.3 | 1.43 | 6.25 | 12.597 | 0.224 | 14.067 | 0.225 | 3.3 | 8.23 | -12.41 | -0.85927 | -1.38894 | 1.15541 | 7.394 | 4.574 | 3 | 1 | 1062 | 1098.1 | 361.6
Ti94.0Mo5.0 | 94 | 0 | 0 | 0 | 0 | 0 | 5 | 0 | 0 | 0 | 0 | 0 | 0 | 0 | 0 | 0 | 74.9 | 7.42 | 179.9 | 136.83 | 1.81 | 1.59 | 7.2 | 1.4 | 6 | 13.193 | 0.239 | 13.748 | 0.218 | 3.19 | 8.77 | -11.45 | -0.79283 | -1.28157 | 1.15543 | 10.425 | 6.45 | 5 | 2 | 1152 | 1162.2 | 350.6
Ti91.0Zr5.0Al3.0V1.0 | 91 | 0 | 5 | 0 | 0 | 0 | 0 | 3 | 1 | 0 | 0 | 0 | 0 | 0 | 0 | 0 | 97 | 4.93 | 37.26 | 144.4 | 1.54 | 1.42 | 4.15 | 2.06 | 5.47 | 5.265 | 0.081 | 5.818 | 0.083 | 0.5 | 8.56 | -6.75 | -0.65731 | -1.06248 | 1.23701 | 6.73 | 4.164 | 0.67 | 1 | 1181 | 1302 | 400
Ti90.5Zr5.0Fe1.0Al3.0V0.5 | 90.5 | 0 | 5 | 1 | 0 | 0 | 0 | 3 | 0.5 | 0 | 0 | 0 | 0 | 0 | 0 | 0 | 92 | 5.31 | 47.4 | 142.73 | 1.58 | 1.48 | 4.77 | 2.06 | 7.4 | 9.018 | 0.143 | 11.926 | 0.176 | 1.67 | 8.95 | -36.7 | -1.16199 | -1.87707 | 1.31508 | -0.195 | -0.121 | 3.22 | 1 | 1299 | 1420 | 439
Ti90.0Zr5.0Fe1.0Al3.0V1.0 | 90 | 0 | 5 | 1 | 0 | 0 | 0 | 3 | 1 | 0 | 0 | 0 | 0 | 0 | 0 | 0 | 100 | 5.32 | 47.23 | 142.61 | 1.58 | 1.48 | 4.78 | 2.06 | 7.41 | 8.974 | 0.142 | 11.866 | 0.175 | 1.66 | 9.21 | -36.07 | -1.16635 | -1.88416 | 1.3152 | 0.153 | 0.095 | 3.55 | 1 | 1421 | 1533 | 475
Ti89.5Zr5.0Fe1.0Al3.0V1.5 | 89.5 | 0 | 5 | 1 | 0 | 0 | 0 | 3 | 1.5 | 0 | 0 | 0 | 0 | 0 | 0 | 0 | 96 | 5.33 | 47.06 | 142.5 | 1.58 | 1.48 | 4.78 | 2.06 | 7.42 | 8.931 | 0.141 | 11.808 | 0.174 | 1.65 | 9.43 | -35.46 | -1.17038 | -1.89072 | 1.31532 | 0.453 | 0.281 | 3.88 | 1 | 1553 | 1667 | 488
Ti89.0Zr5.0Fe1.0Al3.0V2.0 | 89 | 0 | 5 | 1 | 0 | 0 | 0 | 3 | 2 | 0 | 0 | 0 | 0 | 0 | 0 | 0 | 103 | 5.33 | 46.9 | 142.39 | 1.58 | 1.48 | 4.78 | 2.06 | 7.43 | 8.888 | 0.141 | 11.75 | 0.174 | 1.64 | 9.61 | -34.86 | -1.1741 | -1.89676 | 1.31543 | 0.722 | 0.447 | 4.21 | 2 | 1399 | 1538 | 484
Ti88.5Zr5.0Fe1.0Al3.0V2.5 | 88.5 | 0 | 5 | 1 | 0 | 0 | 0 | 3 | 2.5 | 0 | 0 | 0 | 0 | 0 | 0 | 0 | 79 | 5.34 | 46.74 | 142.29 | 1.59 | 1.48 | 4.78 | 2.06 | 7.43 | 8.846 | 0.14 | 11.692 | 0.173 | 1.63 | 9.77 | -34.28 | -1.1775 | -1.9023 | 1.31554 | 0.965 | 0.598 | 4.54 | 2 | 1068 | 1115 | 403
Ti91.0Nb3.0Zr3.0Sn1.0Mo2.0 | 91 | 3 | 3 | 0 | 1 | 0 | 2 | 0 | 0 | 0 | 0 | 0 | 0 | 0 | 0 | 0 | 83 | 5.7 | 36.05 | 146.18 | 1.68 | 1.48 | 4.4 | 2.35 | 3.02 | 14.959 | 0.251 | 12.569 | 0.187 | 0.58 | 9.72 | -26.49 | -0.20826 | -0.33685 | 1.19183 | 10.831 | 6.696 | 5.84 | 2 | 499.1 | 708.5 | 328.8
Ti74.0Nb1.0Zr25.0 | 74 | 1 | 25 | 0 | 0 | 0 | 0 | 0 | 0 | 0 | 0 | 0 | 0 | 0 | 0 | 0 | 70 | 6.02 | 27.53 | 151.48 | 1.46 | 1.36 | 4.17 | 1.83 | 4.95 | 7.787 | 0.114 | 2.6 | 0.035 | 0.37 | 8.55 | 2.5 | -0.54419 | -0.87979 | 1.13134 | 14.287 | 8.837 | 0.28 | 1 | 480 | 552 | 220
Ti91.0Fe8.0Ta1.0 | 91 | 0 | 0 | 8 | 0 | 1 | 0 | 0 | 0 | 0 | 0 | 0 | 0 | 0 | 0 | 0 | 106 | 10.22 | 53.53 | 138.16 | 1.61 | 1.49 | 5.62 | 2 | 6.84 | 8.988 | 0.145 | 13.708 | 0.205 | 1.64 | 9.09 | -23.83 | -0.99246 | -1.60315 | 1.19027 | 3.715 | 2.3 | 10.22 | 2 | 1050 | 1379.8 | 379
Ti97.0Fe2.0Ta1.0 | 97 | 0 | 0 | 2 | 0 | 1 | 0 | 0 | 0 | 0 | 0 | 0 | 0 | 0 | 0 | 0 | 110 | 10.62 | 44.4 | 142.55 | 1.55 | 1.4 | 4.86 | 2 | 4.32 | 6.023 | 0.093 | 9.34 | 0.131 | 1.12 | 7.82 | -8.04 | -0.38758 | -0.6257 | 1.18759 | 15.476 | 9.587 | 3.22 | 1 | 1143 | 1100.8 | 390
Ti94.0Fe5.0Ta1.0 | 94 | 0 | 0 | 5 | 0 | 1 | 0 | 0 | 0 | 0 | 0 | 0 | 0 | 0 | 0 | 0 | 103 | 10.28 | 48.88 | 140.25 | 1.58 | 1.45 | 5.25 | 2 | 5.98 | 8.055 | 0.128 | 12.407 | 0.18 | 1.48 | 8.81 | -18.09 | -0.74979 | -1.21079 | 1.18898 | 6.417 | 3.974 | 7.07 | 2 | 1079 | 1168.2 | 370
Ti90.0Fe9.0Ta1.0 | 90 | 0 | 0 | 9 | 0 | 1 | 0 | 0 | 0 | 0 | 0 | 0 | 0 | 0 | 0 | 0 | 99 | 9.94 | 53.35 | 137.94 | 1.62 | 1.5 | 5.64 | 2 | 6.96 | 9.031 | 0.146 | 13.769 | 0.207 | 1.67 | 9.12 | -24.98 | -1.02946 | -1.66299 | 1.19041 | 3.374 | 2.089 | 12.02 | 2 | 1016 | 1369.6 | 351
Ti89.0Fe10.0Ta1.0 | 89 | 0 | 0 | 10 | 0 | 1 | 0 | 0 | 0 | 0 | 0 | 0 | 0 | 0 | 0 | 0 | 92 | 9.69 | 53.2 | 137.76 | 1.62 | 1.51 | 5.67 | 2 | 7.06 | 9.058 | 0.147 | 13.809 | 0.208 | 1.7 | 9.13 | -25.99 | -1.06097 | -1.71394 | 1.19052 | 3.077 | 1.905 | 13.02 | 0 | 1008 | 1343.2 | 343
Ti89.0Mo4.0Al3.0V3.0Cr1.0 | 89 | 0 | 0 | 0 | 0 | 0 | 4 | 3 | 3 | 1 | 0 | 0 | 0 | 0 | 0 | 0 | 66.4912 | 6.33 | 78.08 | 134.87 | 1.69 | 1.54 | 5.04 | 1.59 | 6.58 | 11.804 | 0.2 | 7.246 | 0.111 | 1.1 | 12.38 | -18.54 | -0.9536 | -1.54148 | 1.18449 | 9.237 | 5.714 | 8.67 | 2 | 829 | 884 | 292.06
Ti88.0Mo3.0Al3.0V5.0Cr1.0 | 88 | 0 | 0 | 0 | 0 | 0 | 3 | 3 | 5 | 1 | 0 | 0 | 0 | 0 | 0 | 0 | 72.8 | 6.17 | 75.57 | 134.59 | 1.67 | 1.54 | 5 | 1.64 | 6.51 | 10.465 | 0.175 | 7.06 | 0.109 | 1.07 | 12.48 | -18.03 | -0.93451 | -1.51073 | 1.18466 | 9.544 | 5.904 | 9.01 | 2 | 750 | 1100 | 250.4
Ti94.0Zr5.0Al1.0 | 94 | 0 | 5 | 0 | 0 | 0 | 0 | 1 | 0 | 0 | 0 | 0 | 0 | 0 | 0 | 0 | 100 | 4.18 | 108.1 | 147.78 | 1.53 | 1.46 | 3.6 | 2.4 | 4.32 | 6.742 | 0.103 | 8.522 | 0.124 | 0.49 | 8.77 | -42.67 | -0.42579 | -0.68873 | 1.13049 | -29.02 | -17.941 | 0 | 1 | 1710 | 1665 | 357.6
Ti93.0Zr5.0Al1.0V1.0 | 93 | 0 | 5 | 0 | 0 | 0 | 0 | 1 | 1 | 0 | 0 | 0 | 0 | 0 | 0 | 0 | 72 | 5.44 | 33.71 | 143.15 | 1.54 | 1.44 | 4.35 | 2.04 | 7.36 | 7.06 | 0.109 | 6.37 | 0.091 | 0.55 | 9.79 | -2.23 | -1.19907 | -1.93859 | 1.23795 | 5.54 | 3.427 | 0.67 | 1 | 740 | 1255 | 349.6
Ti89.0Zr5.0Al5.0V1.0 | 89 | 0 | 5 | 0 | 0 | 0 | 0 | 5 | 1 | 0 | 0 | 0 | 0 | 0 | 0 | 0 | 73 | 5.08 | 60.82 | 143.15 | 1.55 | 1.46 | 4.17 | 2.17 | 6.85 | 6.726 | 0.104 | 7.12 | 0.104 | 0.69 | 11.06 | -18.69 | -1.04185 | -1.68446 | 1.23794 | 2.011 | 1.244 | 0.67 | 1 | 955 | 1055 | 384.6
Ti87.0Zr5.0Al7.0V1.0 | 87 | 0 | 5 | 0 | 0 | 0 | 0 | 7 | 1 | 0 | 0 | 0 | 0 | 0 | 0 | 0 | 81 | 4.93 | 71.83 | 143.15 | 1.55 | 1.47 | 4.09 | 2.22 | 6.63 | 6.571 | 0.102 | 7.292 | 0.107 | 0.72 | 11.22 | -23.91 | -0.97776 | -1.58084 | 1.23794 | 0.182 | 0.112 | 0.67 | 1 | 1065 | 1185 | 334
Ti74.0Nb1.0Ta25.0 | 74 | 1 | 0 | 0 | 0 | 25 | 0 | 0 | 0 | 0 | 0 | 0 | 0 | 0 | 0 | 0 | 55 | 10.25 | 42.03 | 144.3 | 1.53 | 1.37 | 4.58 | 1.83 | 1.09 | 2.28 | 0.035 | 1.907 | 0.026 | 0.49 | 8.55 | 2.09 | -0.02632 | -0.04255 | 1.02454 | 306.826 | 189.791 | 6.94 | 2 | 200 | 530 | 145
Ti98.0Nb1.0Fe1.0 | 98 | 1 | 0 | 1 | 0 | 0 | 0 | 0 | 0 | 0 | 0 | 0 | 0 | 0 | 0 | 0 | 124 | 6.95 | 42.81 | 143.12 | 1.59 | 1.42 | 4.78 | 1.44 | 3.4 | 4.091 | 0.065 | 6.569 | 0.093 | 0.92 | 7.1 | -4.32 | -0.23948 | -0.38661 | 1.18724 | 26.657 | 16.513 | 1.93 | 1 | 1785 | 1398.4 | 525
Ti95.0Nb1.0Fe4.0 | 95 | 1 | 0 | 4 | 0 | 0 | 0 | 0 | 0 | 0 | 0 | 0 | 0 | 0 | 0 | 0 | 115 | 7.09 | 48.15 | 140.41 | 1.62 | 1.47 | 5.24 | 1.52 | 5.72 | 6.373 | 0.103 | 10.755 | 0.159 | 1.41 | 8.61 | -14.9 | -0.68447 | -1.10528 | 1.18889 | 6.957 | 4.308 | 4.18 | 2 | 1539 | 1388.4 | 472
Ti93.0Nb1.0Fe6.0 | 93 | 1 | 0 | 6 | 0 | 0 | 0 | 0 | 0 | 0 | 0 | 0 | 0 | 0 | 0 | 0 | 97 | 7.16 | 50.93 | 138.99 | 1.64 | 1.5 | 5.48 | 1.57 | 6.43 | 6.986 | 0.115 | 11.788 | 0.177 | 1.56 | 8.94 | -18.94 | -0.87298 | -1.40997 | 1.18976 | 4.354 | 2.696 | 5.84 | 2 | 1144 | 1342.4 | 372
Ti90.0Nb1.0Fe9.0 | 90 | 1 | 0 | 9 | 0 | 0 | 0 | 0 | 0 | 0 | 0 | 0 | 0 | 0 | 0 | 0 | 89 | 7.24 | 54.31 | 137.27 | 1.66 | 1.54 | 5.77 | 1.62 | 7.04 | 7.425 | 0.124 | 12.479 | 0.192 | 1.67 | 9.05 | -22.47 | -1.05617 | -1.7063 | 1.19083 | 2.547 | 1.576 | 8.53 | 2 | 1010 | 1451.2 | 335
Ti88.0Nb1.0Fe11.0 | 88 | 1 | 0 | 11 | 0 | 0 | 0 | 0 | 0 | 0 | 0 | 0 | 0 | 0 | 0 | 0 | 86 | 7.29 | 56.16 | 136.33 | 1.68 | 1.56 | 5.93 | 1.64 | 7.26 | 7.551 | 0.127 | 12.653 | 0.197 | 1.71 | 8.99 | -23.78 | -1.13363 | -1.8317 | 1.19142 | 1.881 | 1.164 | 10.47 | 2 | 985 | 1182.8 | 325
Ti94.0Zr3.0Fe2.0Cr1.0 | 94 | 0 | 3 | 2 | 0 | 0 | 0 | 0 | 0 | 1 | 0 | 0 | 0 | 0 | 0 | 0 | 140 | 5.33 | 39.34 | 141.69 | 1.56 | 1.45 | 4.58 | 1.79 | 7.29 | 5.959 | 0.093 | 9.217 | 0.134 | 1.08 | 7.4 | -11.5 | -1.12738 | -1.82113 | 1.31617 | 5.036 | 3.118 | 4.58 | 2 | 1049 | 1755 | 395.8
Ti92.0Zr5.0Fe2.0Cr1.0 | 92 | 0 | 5 | 2 | 0 | 0 | 0 | 0 | 0 | 1 | 0 | 0 | 0 | 0 | 0 | 0 | 145 | 5.37 | 38.67 | 142.43 | 1.55 | 1.44 | 4.56 | 1.8 | 7.55 | 6.573 | 0.102 | 9.233 | 0.133 | 1.06 | 7.94 | -10.68 | -1.21186 | -1.95772 | 1.31539 | 5.022 | 3.109 | 4.58 | 2 | 1130 | 1830 | 402
Ti90.0Zr7.0Fe2.0Cr1.0 | 90 | 0 | 7 | 2 | 0 | 0 | 0 | 0 | 0 | 1 | 0 | 0 | 0 | 0 | 0 | 0 | 157 | 5.42 | 38.06 | 143.12 | 1.55 | 1.44 | 4.54 | 1.81 | 7.75 | 7.058 | 0.109 | 9.236 | 0.133 | 1.05 | 8.32 | -9.95 | -1.27638 | -2.06199 | 1.31468 | 4.983 | 3.084 | 4.58 | 2 | 1239 | 1901 | 420
Ti92.0Zr3.0Fe4.0Cr1.0 | 92 | 0 | 3 | 4 | 0 | 0 | 0 | 0 | 0 | 1 | 0 | 0 | 0 | 0 | 0 | 0 | 130 | 5.43 | 40.97 | 140.99 | 1.57 | 1.46 | 4.72 | 1.8 | 7.58 | 6.678 | 0.105 | 10.097 | 0.148 | 1.25 | 8.04 | -15.18 | -1.22239 | -1.97473 | 1.31691 | 4.423 | 2.738 | 7.48 | 2 | 1113 | 2008 | 383
Ti90.0Zr5.0Fe4.0Cr1.0 | 90 | 0 | 5 | 4 | 0 | 0 | 0 | 0 | 0 | 1 | 0 | 0 | 0 | 0 | 0 | 0 | 142 | 5.47 | 40.27 | 141.73 | 1.57 | 1.46 | 4.69 | 1.81 | 7.85 | 7.241 | 0.113 | 10.119 | 0.148 | 1.23 | 8.55 | -14.28 | -1.31037 | -2.11697 | 1.31613 | 4.422 | 2.737 | 7.48 | 2 | 1210 | 1712 | 407.2
Ti88.0Zr7.0Fe4.0Cr1.0 | 88 | 0 | 7 | 4 | 0 | 0 | 0 | 0 | 0 | 1 | 0 | 0 | 0 | 0 | 0 | 0 | 149 | 5.51 | 39.62 | 142.41 | 1.56 | 1.45 | 4.67 | 1.81 | 8.05 | 7.694 | 0.12 | 10.126 | 0.147 | 1.22 | 8.9 | -13.46 | -1.37812 | -2.22645 | 1.31541 | 4.393 | 2.719 | 7.48 | 2 | 1287 | 1567 | 391.2
Ti90.0Nb7.0Fe2.0Cr1.0 | 90 | 7 | 0 | 2 | 0 | 0 | 0 | 0 | 0 | 1 | 0 | 0 | 0 | 0 | 0 | 0 | 99 | 5.85 | 44.88 | 140.08 | 1.59 | 1.46 | 4.76 | 1.63 | 6.54 | 4.474 | 0.071 | 8.923 | 0.13 | 1.07 | 8.87 | -10.72 | -0.90026 | -1.45396 | 1.18909 | 8.321 | 5.152 | 9.06 | 2 | 1097 | 959.2 | 340.2
Ti88.0Nb7.0Fe4.0Cr1.0 | 88 | 7 | 0 | 4 | 0 | 0 | 0 | 0 | 0 | 1 | 0 | 0 | 0 | 0 | 0 | 0 | 81 | 5.94 | 46.35 | 139.42 | 1.6 | 1.48 | 4.9 | 1.65 | 6.83 | 5.302 | 0.085 | 9.791 | 0.144 | 1.23 | 9.46 | -14.04 | -0.98476 | -1.59058 | 1.18949 | 7.337 | 4.542 | 11.96 | 2 | 947 | 1414.8 | 349.8
Ti86.0Nb7.0Fe6.0Cr1.0 | 86 | 7 | 0 | 6 | 0 | 0 | 0 | 0 | 0 | 1 | 0 | 0 | 0 | 0 | 0 | 0 | 77 | 6.01 | 47.71 | 138.8 | 1.61 | 1.49 | 5.02 | 1.66 | 7.06 | 5.89 | 0.095 | 10.424 | 0.155 | 1.35 | 9.85 | -16.8 | -1.05604 | -1.70586 | 1.18987 | 6.516 | 4.034 | 14.86 | 0 | 922 | 1117 | 350.6
Ti84.0Nb7.0Fe8.0Cr1.0 | 84 | 7 | 0 | 8 | 0 | 0 | 0 | 0 | 0 | 1 | 0 | 0 | 0 | 0 | 0 | 0 | 72 | 6.09 | 48.96 | 138.24 | 1.62 | 1.5 | 5.13 | 1.67 | 7.24 | 6.327 | 0.102 | 10.897 | 0.164 | 1.44 | 10.1 | -19.1 | -1.11613 | -1.80307 | 1.19022 | 5.842 | 3.616 | 17.76 | 0 | 941 | 861.4 | 349.2
Ti96.0Mo1.0Mn3.0 | 96 | 0 | 0 | 0 | 0 | 0 | 1 | 0 | 0 | 0 | 0 | 0 | 3 | 0 | 0 | 0 | 88 | 8.18 | 37.22 | 138.8 | 1.89 | 1.49 | 5.61 | 1.44 | 3.3 | 16.236 | 0.306 | 8.169 | 0.122 | 1.06 | 8.16 | -17.07 | -0.24622 | -0.39817 | 1.08972 | 29.576 | 18.29 | 6.1 | 2 | 980 | 1036 | 331
Ti95.0Mo1.0Mn4.0 | 95 | 0 | 0 | 0 | 0 | 0 | 1 | 0 | 0 | 0 | 0 | 0 | 4 | 0 | 0 | 0 | 85 | 7.96 | 34.98 | 138.98 | 1.85 | 1.5 | 5.6 | 1.5 | 3.4 | 16.632 | 0.308 | 8.767 | 0.131 | 1.11 | 8.56 | -18.49 | -0.26018 | -0.42072 | 1.08967 | 29.084 | 17.986 | 7.8 | 2 | 1033 | 1093 | 312
Ti92.0Zr5.0Al1.0Cr2.0 | 92 | 0 | 5 | 0 | 0 | 0 | 0 | 1 | 0 | 2 | 0 | 0 | 0 | 0 | 0 | 0 | 58 | 4.42 | 93.73 | 146.09 | 1.54 | 1.46 | 3.81 | 2.25 | 5.39 | 6.28 | 0.096 | 8.489 | 0.124 | 0.73 | 9.83 | -36.6 | -0.63368 | -1.0241 | 1.30327 | -10.512 | -6.505 | 3.2 | 1 | 625.4 | 1879.9 | 302
Ti89.5Nb6.8Zr2.7Sn1.0 | 89.5 | 6.8 | 2.7 | 0 | 1 | 0 | 0 | 0 | 0 | 0 | 0 | 0 | 0 | 0 | 0 | 0 | 54.2 | 5.56 | 34.7 | 146.24 | 1.64 | 1.47 | 4.32 | 2.25 | 2.36 | 12.793 | 0.209 | 11.866 | 0.174 | 0.47 | 8.57 | -21.19 | -0.12996 | -0.21026 | 1.13336 | 19.717 | 12.187 | 1.9 | 1 | 380 | 562 | 290.6
Ti96.5Nb2.5Sn1.0 | 96.5 | 2.5 | 0 | 0 | 1 | 0 | 0 | 0 | 0 | 0 | 0 | 0 | 0 | 0 | 0 | 0 | 65.8 | 5.18 | 32.98 | 145.74 | 1.65 | 1.47 | 4.26 | 2.37 | 0.56 | 12.524 | 0.207 | 12.121 | 0.179 | 0.44 | 5.89 | -23.68 | -0.0069 | -0.01116 | 1.02444 | -194.701 | -120.457 | 0.7 | 1 | 237 | 566 | 195
Ti94.0Nb5.0Sn1.0 | 94 | 5 | 0 | 0 | 1 | 0 | 0 | 0 | 0 | 0 | 0 | 0 | 0 | 0 | 0 | 0 | 68.2 | 5.35 | 34.02 | 145.6 | 1.65 | 1.47 | 4.3 | 2.3 | 0.69 | 12.244 | 0.202 | 11.878 | 0.175 | 0.46 | 6.67 | -21.89 | -0.01056 | -0.01706 | 1.02445 | 42.644 | 26.383 | 1 | 1 | 216 | 563 | 184
Ti91.5Nb7.5Sn1.0 | 91.5 | 7.5 | 0 | 0 | 1 | 0 | 0 | 0 | 0 | 0 | 0 | 0 | 0 | 0 | 0 | 0 | 86.4 | 5.5 | 34.96 | 145.47 | 1.65 | 1.47 | 4.33 | 2.24 | 0.78 | 11.982 | 0.197 | 11.648 | 0.171 | 0.47 | 7.18 | -20.32 | -0.01352 | -0.02185 | 1.02446 | 133.066 | 82.324 | 1.5 | 1 | 262 | 478 | 202
Ti97.5Sn1.0Cr1.5 | 97.5 | 0 | 0 | 0 | 1 | 0 | 0 | 0 | 0 | 1.5 | 0 | 0 | 0 | 0 | 0 | 0 | 83 | 5.8 | 49.64 | 143.98 | 1.8 | 1.62 | 4.65 | 2.93 | 3.79 | 13.739 | 0.248 | 13.027 | 0.211 | 0.61 | 7.52 | -31.46 | -0.29577 | -0.47741 | 1.17913 | -13.25 | -8.209 | 2.4 | 1 | 554 | 1240 | 334
Ti93.0Mo6.0 | 93 | 0 | 0 | 0 | 0 | 0 | 6 | 0 | 0 | 0 | 0 | 0 | 0 | 0 | 0 | 0 | 59 | 11.84 | 90.37 | 140 | 2.02 | 1.44 | 5.28 | 1.76 | 3.3 | 18.142 | 0.366 | 3.005 | 0.043 | 0.96 | 8.95 | -10.21 | -0.24406 | -0.39463 | 1.07868 | 29.781 | 18.418 | 6 | 2 | 519 | 1098 | 287
Ti87.0Nb8.0Zr1.0Sn4.0 | 87 | 8 | 1 | 0 | 4 | 0 | 0 | 0 | 0 | 0 | 0 | 0 | 0 | 0 | 0 | 0 | 50 | 5.84 | 31.49 | 148.55 | 1.55 | 1.41 | 4.26 | 2 | 4.23 | 11.681 | 0.181 | 9.203 | 0.13 | 0.44 | 9.88 | -10.39 | -0.40722 | -0.65866 | 1.13246 | 17.252 | 10.666 | 2.24 | 1 | 350 | 611 | 228
Ti96.5Nb2.5Ta1.0 | 96.5 | 2.5 | 0 | 0 | 0 | 1 | 0 | 0 | 0 | 0 | 0 | 0 | 0 | 0 | 0 | 0 | 81 | 7.61 | 32.15 | 145.22 | 1.53 | 1.37 | 4.29 | 1.94 | 0.99 | 1.534 | 0.024 | 1.403 | 0.019 | 0.46 | 6.26 | 2.06 | -0.02191 | -0.03541 | 1.02447 | 266.055 | 164.595 | 0.55 | 1 | 411 | 584 | 180
Ti94.0Nb5.0Ta1.0 | 94 | 5 | 0 | 0 | 0 | 1 | 0 | 0 | 0 | 0 | 0 | 0 | 0 | 0 | 0 | 0 | 80 | 7.66 | 33.34 | 145.09 | 1.54 | 1.37 | 4.33 | 1.89 | 1.03 | 1.782 | 0.027 | 1.499 | 0.021 | 0.47 | 7.06 | 1.97 | -0.02371 | -0.03833 | 1.02448 | 276.124 | 170.821 | 1.1 | 1 | 377 | 595 | 197
Ti91.5Nb7.5Ta1.0 | 91.5 | 7.5 | 0 | 0 | 0 | 1 | 0 | 0 | 0 | 0 | 0 | 0 | 0 | 0 | 0 | 0 | 81 | 7.71 | 34.42 | 144.97 | 1.54 | 1.38 | 4.37 | 1.84 | 1.06 | 1.951 | 0.03 | 1.567 | 0.022 | 0.48 | 7.56 | 1.88 | -0.02504 | -0.04048 | 1.02449 | 279.475 | 172.891 | 1.65 | 1 | 395 | 584 | 215
Ti59.0Nb38.0Zr2.0Mo1.0 | 59 | 38 | 2 | 0 | 0 | 0 | 1 | 0 | 0 | 0 | 0 | 0 | 0 | 0 | 0 | 0 | 64.2 | 7.42 | 42.55 | 143.53 | 1.65 | 1.41 | 4.78 | 1.35 | 2.88 | 12.594 | 0.208 | 2.228 | 0.031 | 0.66 | 8.94 | -5.47 | -0.18813 | -0.30423 | 1.1934 | 45.612 | 28.205 | 10.59 | 2 | 714 | 772 | 251
Ti58.9Nb38.0Zr2.0Mo0.1 | 58.9 | 38 | 2 | 0 | 0 | 0 | 0.1 | 0 | 0 | 0 | 0 | 0 | 0 | 0 | 0 | 0 | 65.4 | 6.45 | 37.48 | 147.27 | 1.54 | 1.37 | 4.38 | 1.22 | 4.95 | 5.774 | 0.089 | 5.322 | 0.073 | 0.71 | 9.02 | 3.13 | -0.56731 | -0.91788 | 1.22329 | 9.898 | 6.118 | 10.61 | 2 | 780 | 809 | 265
Ti86.0Nb7.0Zr5.0Ta1.0Si1.0 | 86 | 7 | 5 | 0 | 0 | 1 | 0 | 0 | 0 | 0 | 0 | 0 | 0 | 0 | 0 | 1 | 70 | 5 | 48.16 | 141.6 | 1.59 | 1.47 | 4.14 | 2.22 | 8.99 | 9.752 | 0.155 | 14.01 | 0.206 | 0.34 | 9.51 | -42.41 | -1.63507 | -2.63899 | 1.41725 | -5.299 | -3.283 | 2.24 | 1 | 561 | 618 | 308
Ti85.0Nb7.0Zr5.0Fe1.0Ta2.0 | 85 | 7 | 5 | 1 | 0 | 2 | 0 | 0 | 0 | 0 | 0 | 0 | 0 | 0 | 0 | 0 | 81 | 6.14 | 36.83 | 143.12 | 1.58 | 1.45 | 4.83 | 1.88 | 6.68 | 8.29 | 0.131 | 11.069 | 0.16 | 1.47 | 9.87 | -18.47 | -0.94712 | -1.52988 | 1.31468 | 5.814 | 3.599 | 4.86 | 2 | 588 | 721 | 320.6
Ti85.5Nb7.0Zr5.0Fe1.0Ta0.5Si1.0 | 85.5 | 7 | 5 | 1 | 0 | 0.5 | 0 | 0 | 0 | 0 | 0 | 0 | 0 | 0 | 0 | 1 | 75 | 5.8 | 38.2 | 142.65 | 1.58 | 1.46 | 4.81 | 1.91 | 7.19 | 8.656 | 0.137 | 11.732 | 0.171 | 1.48 | 9.84 | -23.43 | -1.08906 | -1.75895 | 1.41574 | 3.121 | 1.932 | 4.47 | 2 | 632 | 683 | 347.2
Ti84.5Nb7.0Zr5.0Fe1.0Ta0.5Si2.0 | 84.5 | 7 | 5 | 1 | 0 | 0.5 | 0 | 0 | 0 | 0 | 0 | 0 | 0 | 0 | 0 | 2 | 85 | 5.75 | 40.04 | 142.19 | 1.59 | 1.47 | 4.8 | 1.95 | 7.57 | 8.926 | 0.142 | 12.256 | 0.18 | 1.48 | 10.19 | -27.31 | -1.20057 | -1.93891 | 1.4164 | 1.666 | 1.032 | 4.47 | 2 | 720 | 841 | 352.8
Ti85.0Nb7.0Zr5.0Fe1.0Ta1.0Si1.0 | 85 | 7 | 5 | 1 | 0 | 1 | 0 | 0 | 0 | 0 | 0 | 0 | 0 | 0 | 0 | 1 | 79 | 5.9 | 38.36 | 142.65 | 1.58 | 1.46 | 4.81 | 1.92 | 7.16 | 8.637 | 0.137 | 11.714 | 0.171 | 1.48 | 10.07 | -23.13 | -1.07992 | -1.74419 | 1.41573 | 3.446 | 2.134 | 4.64 | 2 | 613 | 652 | 334
Ti98.85Nb0.15Si1.0 | 98.85 | 0.15 | 0 | 0 | 0 | 0 | 0 | 0 | 0 | 0 | 0 | 0 | 0 | 0 | 0 | 1 | 66 | 4.03 | 49.93 | 139.31 | 1.62 | 1.5 | 4 | 2.44 | 9.19 | 9.224 | 0.149 | 14.949 | 0.224 | 0.06 | 4.57 | -52.73 | -1.69402 | -2.7336 | 1.28151 | -11.521 | -7.14 | 0.04 | 1 | 389 | 573 | 190
Ti98.65Nb0.35Si1.0 | 98.65 | 0.35 | 0 | 0 | 0 | 0 | 0 | 0 | 0 | 0 | 0 | 0 | 0 | 0 | 0 | 1 | 65 | 4.05 | 49.95 | 139.32 | 1.62 | 1.5 | 4.01 | 2.43 | 9.17 | 9.204 | 0.149 | 14.925 | 0.224 | 0.09 | 4.75 | -52.51 | -1.68667 | -2.72173 | 1.2815 | -11.375 | -7.049 | 0.1 | 1 | 405 | 585 | 202
Ti98.45Nb0.55Si1.0 | 98.45 | 0.55 | 0 | 0 | 0 | 0 | 0 | 0 | 0 | 0 | 0 | 0 | 0 | 0 | 0 | 1 | 65 | 4.07 | 49.97 | 139.34 | 1.62 | 1.5 | 4.01 | 2.43 | 9.15 | 9.185 | 0.149 | 14.901 | 0.223 | 0.11 | 4.89 | -52.29 | -1.67938 | -2.70997 | 1.28148 | -11.243 | -6.967 | 0.15 | 1 | 540 | 658 | 223
Ti82.57Nb6.5Zr1.0Mo9.93 | 82.57 | 6.5 | 1 | 0 | 0 | 0 | 9.93 | 0 | 0 | 0 | 0 | 0 | 0 | 0 | 0 | 0 | 72 | 7.08 | 35.13 | 146.69 | 1.65 | 1.39 | 4.66 | 1.59 | 5.91 | 18.618 | 0.307 | 3.869 | 0.054 | 0.85 | 11.26 | -9.2 | -0.78203 | -1.26452 | 1.19153 | 12.923 | 7.992 | 11.75 | 2 | 899 | 836.9 | 349.2
Ti85.64Nb4.95Zr1.0Mo8.41 | 85.64 | 4.95 | 1 | 0 | 0 | 0 | 8.41 | 0 | 0 | 0 | 0 | 0 | 0 | 0 | 0 | 0 | 69 | 6.88 | 33.52 | 147.27 | 1.63 | 1.39 | 4.58 | 1.64 | 5.9 | 18.46 | 0.301 | 3.844 | 0.053 | 0.83 | 11.02 | -8.53 | -0.77741 | -1.25696 | 1.19119 | 12.752 | 7.887 | 10.15 | 2 | 947 | 825.6 | 311.2
Ti85.69Nb1.0Zr5.05Mo8.26 | 85.69 | 1 | 5.05 | 0 | 0 | 0 | 8.26 | 0 | 0 | 0 | 0 | 0 | 0 | 0 | 0 | 0 | 52 | 7.14 | 37.61 | 144.99 | 1.67 | 1.4 | 4.71 | 1.51 | 4.89 | 16.62 | 0.277 | 3.299 | 0.046 | 0.81 | 11.03 | -8.54 | -0.54117 | -0.87523 | 1.19253 | 18.759 | 11.599 | 8.54 | 2 | 483 | 656 | 257.2
Ti97.35Nb1.65Mo1.0 | 97.35 | 1.65 | 0 | 0 | 0 | 0 | 1 | 0 | 0 | 0 | 0 | 0 | 0 | 0 | 0 | 0 | 87 | 5.87 | 29.83 | 143.92 | 1.67 | 1.4 | 4.46 | 1.75 | 2.81 | 15.13 | 0.253 | 2.626 | 0.037 | 0.82 | 5.51 | -10.18 | -0.1711 | -0.27647 | 1.07775 | 25.4 | 15.719 | 1.46 | 1 | 452 | 763 | 190
Ti97.43Nb1.57Zr1.0 | 97.43 | 1.57 | 1 | 0 | 0 | 0 | 0 | 0 | 0 | 0 | 0 | 0 | 0 | 0 | 0 | 0 | 68 | 5.07 | 23.14 | 149.06 | 1.5 | 1.37 | 4.03 | 1.97 | 3.94 | 5.87 | 0.088 | 1.879 | 0.026 | 0.18 | 5.47 | 1.67 | -0.35424 | -0.57298 | 1.13226 | 15.007 | 9.278 | 0.44 | 1 | 370 | 629 | 184
Ti95.94Nb3.06Ta1.0 | 95.94 | 3.06 | 0 | 0 | 0 | 1 | 0 | 0 | 0 | 0 | 0 | 0 | 0 | 0 | 0 | 0 | 72 | 7.32 | 31.42 | 145.28 | 1.54 | 1.37 | 4.27 | 1.94 | 0.97 | 1.522 | 0.023 | 1.366 | 0.019 | 0.45 | 6.12 | 1.93 | -0.02101 | -0.03397 | 1.02447 | 270.9 | 167.594 | 0.85 | 1 | 401 | 617 | 189
Ti97.01Nb1.99Sn1.0 | 97.01 | 1.99 | 0 | 0 | 1 | 0 | 0 | 0 | 0 | 0 | 0 | 0 | 0 | 0 | 0 | 0 | 65 | 5.15 | 32.94 | 145.76 | 1.65 | 1.48 | 4.26 | 2.39 | 0.53 | 12.643 | 0.209 | 12.231 | 0.181 | 0.44 | 5.73 | -24.35 | -0.00613 | -0.00991 | 1.02444 | -298.474 | -184.658 | 0.56 | 1 | 503 | 633 | 203
Ti98.51Nb0.49Si1.0 | 98.51 | 0.49 | 0 | 0 | 0 | 0 | 0 | 0 | 0 | 0 | 0 | 0 | 0 | 0 | 0 | 1 | 69 | 4.07 | 49.66 | 139.41 | 1.62 | 1.5 | 4.01 | 2.42 | 9.12 | 9.16 | 0.148 | 14.863 | 0.223 | 0.1 | 4.82 | -51.94 | -1.66605 | -2.68842 | 1.28141 | -11.288 | -6.996 | 0.14 | 1 | 540 | 634 | 204
Ti98.03Nb0.97Fe1.0 | 98.03 | 0.97 | 0 | 1 | 0 | 0 | 0 | 0 | 0 | 0 | 0 | 0 | 0 | 0 | 0 | 0 | 79 | 5.32 | 35.16 | 141.32 | 1.6 | 1.47 | 4.88 | 1.98 | 6.4 | 7.419 | 0.119 | 11.728 | 0.173 | 1.64 | 5.14 | -26.97 | -0.85163 | -1.37509 | 1.18833 | -0.88 | -0.545 | 1.93 | 1 | 600 | 820 | 250
Ti95.94Nb3.06Zr1.0 | 95.94 | 3.06 | 1 | 0 | 0 | 0 | 0 | 0 | 0 | 0 | 0 | 0 | 0 | 0 | 0 | 0 | 59 | 5.15 | 23.98 | 148.74 | 1.5 | 1.37 | 4.06 | 1.94 | 3.88 | 5.769 | 0.087 | 1.884 | 0.026 | 0.24 | 5.92 | 1.67 | -0.34393 | -0.55631 | 1.13238 | 16.43 | 10.157 | 0.85 | 1 | 249 | 487 | 361.6
Ti92.96Nb6.04Zr1.0 | 92.96 | 6.04 | 1 | 0 | 0 | 0 | 0 | 0 | 0 | 0 | 0 | 0 | 0 | 0 | 0 | 0 | 60 | 5.35 | 25.68 | 148.44 | 1.51 | 1.37 | 4.11 | 1.89 | 3.9 | 5.808 | 0.088 | 1.956 | 0.027 | 0.32 | 6.77 | 1.77 | -0.3479 | -0.56274 | 1.1325 | 18.09 | 11.184 | 1.68 | 1 | 417 | 542 | 267.2
Ti93.85Nb3.04Zr2.11Ta1.0 | 93.85 | 3.04 | 2.11 | 0 | 0 | 1 | 0 | 0 | 0 | 0 | 0 | 0 | 0 | 0 | 0 | 0 | 55 | 7.23 | 30.85 | 145.92 | 1.53 | 1.37 | 4.26 | 1.94 | 2.25 | 3.068 | 0.047 | 1.539 | 0.021 | 0.44 | 7.23 | 2.16 | -0.11763 | -0.19031 | 1.13349 | 57.611 | 35.609 | 0.85 | 1 | 280 | 400 | 313.2
Ti77.23Nb7.75Zr2.17Ta11.85V1.0 | 77.23 | 7.75 | 2.17 | 0 | 0 | 11.85 | 0 | 0 | 1 | 0 | 0 | 0 | 0 | 0 | 0 | 0 | 71.2 | 7.64 | 34.02 | 143.31 | 1.55 | 1.4 | 4.47 | 1.88 | 4.18 | 3.839 | 0.059 | 4.416 | 0.062 | 0.5 | 11.08 | 0.83 | -0.38323 | -0.61938 | 1.23782 | 28.816 | 17.829 | 7.82 | 2 | 849 | 826.6 | 349.2
Ti95.0Fe1.0Mo2.0Al2.0 | 95 | 0 | 0 | 1 | 0 | 0 | 2 | 2 | 0 | 0 | 0 | 0 | 0 | 0 | 0 | 0 | 80.12 | 7.1 | 89.2 | 130.77 | 1.81 | 1.68 | 6.63 | 2 | 6.85 | 9.53 | 0.172 | 9.651 | 0.162 | 1.93 | 8.93 | -57.64 | -1.05677 | -1.70908 | 1.19501 | 2.414 | 1.493 | 4.9 | 2 | 670 | 727.2 | 300
Ti96.0Mo3.0Cr1.0 | 96 | 0 | 0 | 0 | 0 | 0 | 3 | 0 | 0 | 1 | 0 | 0 | 0 | 0 | 0 | 0 | 74.8 | 6.7 | 62.57 | 134.05 | 1.69 | 1.53 | 5.3 | 1.35 | 7.22 | 12.026 | 0.204 | 8.175 | 0.125 | 0.95 | 8.3 | -10.43 | -1.15259 | -1.86337 | 1.18499 | 6.597 | 4.081 | 4.6 | 2 | 961 | 961 | 362.6
Ti95.0Fe1.0Mo3.0Cr1.0 | 95 | 0 | 0 | 1 | 0 | 0 | 3 | 0 | 0 | 1 | 0 | 0 | 0 | 0 | 0 | 0 | 78.4 | 7.06 | 57.62 | 133.24 | 1.77 | 1.61 | 6.29 | 1.81 | 7.5 | 11.514 | 0.204 | 12.089 | 0.194 | 1.78 | 9.5 | -29.87 | -1.24409 | -2.0114 | 1.1934 | 2.776 | 1.717 | 7.5 | 2 | 648 | 924 | 280
Ti94.0Fe1.0Mo3.0Cr2.0 | 94 | 0 | 0 | 1 | 0 | 0 | 3 | 0 | 0 | 2 | 0 | 0 | 0 | 0 | 0 | 0 | 104 | 7.06 | 59.26 | 132.86 | 1.77 | 1.61 | 6.27 | 1.77 | 7.46 | 11.359 | 0.201 | 11.81 | 0.19 | 1.74 | 10.08 | -27.88 | -1.23642 | -1.99913 | 1.19364 | 3.657 | 2.262 | 9.1 | 2 | 1210 | 1245 | 393.6
Ti90.0Nb8.0Zr1.0Fe1.0 | 90 | 8 | 1 | 1 | 0 | 0 | 0 | 0 | 0 | 0 | 0 | 0 | 0 | 0 | 0 | 0 | 49 | 5.79 | 37.72 | 141.77 | 1.6 | 1.46 | 4.91 | 1.85 | 6.22 | 7.307 | 0.117 | 11.163 | 0.163 | 1.53 | 7.98 | -21.15 | -0.80988 | -1.30784 | 1.31608 | 4.055 | 2.511 | 8.53 | 2 | 552 | 760 | 247
Ti60.0Zr1.0Ta26.0Hf13.0 | 60 | 0 | 1 | 0 | 0 | 26 | 0 | 0 | 0 | 0 | 0 | 13 | 0 | 0 | 0 | 0 | 79 | 9.74 | 32.92 | 148.59 | 1.47 | 1.33 | 4.3 | 2 | 4.28 | 6.473 | 0.095 | 5.576 | 0.074 | 0.46 | 10.48 | 2.86 | -0.41528 | -0.6716 | 1.1316 | 23.772 | 14.699 | 5.72 | 2 | 1001 | 1001 | 381
Ti65.0Zr1.0Ta22.0Hf12.0 | 65 | 0 | 1 | 0 | 0 | 22 | 0 | 0 | 0 | 0 | 0 | 12 | 0 | 0 | 0 | 0 | 72 | 9.18 | 31.48 | 148.66 | 1.47 | 1.33 | 4.26 | 2 | 4.21 | 6.464 | 0.095 | 5.499 | 0.073 | 0.44 | 10.27 | 2.64 | -0.40166 | -0.64959 | 1.13158 | 24.203 | 14.966 | 4.84 | 2 | 1132 | 1160 | 375
Ti71.0Zr1.0Ta18.0Hf10.0 | 71 | 0 | 1 | 0 | 0 | 18 | 0 | 0 | 0 | 0 | 0 | 10 | 0 | 0 | 0 | 0 | 77 | 8.44 | 29.85 | 148.56 | 1.48 | 1.34 | 4.22 | 2 | 4.07 | 6.295 | 0.093 | 5.187 | 0.069 | 0.41 | 9.76 | 2.39 | -0.3755 | -0.60731 | 1.13162 | 24.722 | 15.286 | 3.96 | 1 | 1114 | 1173 | 360
Ti98.0Fe1.0Mo1.0 | 98 | 0 | 0 | 1 | 0 | 0 | 1 | 0 | 0 | 0 | 0 | 0 | 0 | 0 | 0 | 0 | 53.0372 | 6.02 | 45.55 | 137.3 | 1.68 | 1.55 | 5.62 | 1.96 | 7.71 | 10.13 | 0.17 | 13.095 | 0.202 | 1.92 | 6.74 | -37.51 | -1.27153 | -2.0544 | 1.19081 | -1.051 | -0.651 | 3.9 | 1 | 837 | 837 | 299.06
Ti85.0Mo5.0Al1.0V4.0Cr5.0 | 85 | 0 | 0 | 0 | 0 | 0 | 5 | 1 | 4 | 5 | 0 | 0 | 0 | 0 | 0 | 0 | 77.01 | 5.52 | 112.04 | 138.03 | 1.7 | 1.54 | 4.47 | 2 | 5.46 | 12.349 | 0.21 | 6.372 | 0.098 | 1.26 | 12.92 | -31.08 | -0.64286 | -1.03874 | 1.18259 | 7.343 | 4.544 | 16.67 | 0 | 873 | 875 | 352.86
Ti81.0Nb13.0Zr1.0Ta5.0 | 81 | 13 | 1 | 0 | 0 | 5 | 0 | 0 | 0 | 0 | 0 | 0 | 0 | 0 | 0 | 0 | 61 | 6.81 | 32.23 | 147.58 | 1.51 | 1.37 | 4.31 | 1.78 | 4.03 | 5.857 | 0.089 | 2.198 | 0.03 | 0.46 | 9.9 | 2.33 | -0.37317 | -0.60364 | 1.13284 | 24.281 | 15.011 | 4.88 | 2 | 521 | 554 | 175
Ti89.0Nb3.0Zr2.0Sn5.0Mo1.0 | 89 | 3 | 2 | 0 | 5 | 0 | 1 | 0 | 0 | 0 | 0 | 0 | 0 | 0 | 0 | 0 | 68 | 6.38 | 36.09 | 144.23 | 1.73 | 1.45 | 4.62 | 1.93 | 3.65 | 16.435 | 0.284 | 9.487 | 0.137 | 0.82 | 10.18 | -19.5 | -0.2988 | -0.48312 | 1.19298 | 23.995 | 14.84 | 8.04 | 2 | 491 | 618 | 309.8
Ti96.0Nb3.0Fe1.0 | 96 | 3 | 0 | 1 | 0 | 0 | 0 | 0 | 0 | 0 | 0 | 0 | 0 | 0 | 0 | 0 | 77 | 6.5 | 51.4 | 136.15 | 1.67 | 1.57 | 5.87 | 1.87 | 7.79 | 8.257 | 0.138 | 13.086 | 0.205 | 1.9 | 8.23 | -33.78 | -1.3059 | -2.11024 | 1.19153 | 0.134 | 0.083 | 3.25 | 1 | 822.8 | 883.2 | 479
Ti96.0Fe1.0Mo3.0 | 96 | 0 | 0 | 1 | 0 | 0 | 3 | 0 | 0 | 0 | 0 | 0 | 0 | 0 | 0 | 0 | 85 | 7.05 | 55.82 | 133.65 | 1.78 | 1.6 | 6.3 | 1.85 | 7.52 | 11.672 | 0.208 | 12.389 | 0.199 | 1.82 | 8.3 | -32.14 | -1.24828 | -2.01803 | 1.19313 | 1.359 | 0.841 | 5.9 | 2 | 905.2 | 2201 | 382
Ti94.0Fe1.0Mo5.0 | 94 | 0 | 0 | 1 | 0 | 0 | 5 | 0 | 0 | 0 | 0 | 0 | 0 | 0 | 0 | 0 | 89 | 7.34 | 55.63 | 133.89 | 1.81 | 1.59 | 6.27 | 1.77 | 7.18 | 12.484 | 0.226 | 12.144 | 0.193 | 1.74 | 8.81 | -28.6 | -1.13626 | -1.83685 | 1.19298 | 2.797 | 1.73 | 8.8 | 2 | 1023.8 | 1994 | 347
Ti92.0Fe1.0Mo7.0 | 92 | 0 | 0 | 1 | 0 | 0 | 7 | 0 | 0 | 0 | 0 | 0 | 0 | 0 | 0 | 0 | 98 | 7.58 | 55.47 | 134.09 | 1.84 | 1.58 | 6.25 | 1.71 | 6.88 | 12.867 | 0.237 | 11.892 | 0.188 | 1.66 | 9.01 | -25.75 | -1.04267 | -1.6855 | 1.19285 | 3.947 | 2.441 | 11.7 | 2 | 983.6 | 1851 | 367
Ti87.0Zr1.0Fe8.0Ta4.0 | 87 | 0 | 1 | 8 | 0 | 4 | 0 | 0 | 0 | 0 | 0 | 0 | 0 | 0 | 0 | 0 | 79 | 7.7 | 42.46 | 144.56 | 1.54 | 1.47 | 5.2 | 2 | 9.65 | 12.531 | 0.193 | 13.796 | 0.202 | 1.72 | 11.14 | -22.6 | -1.96283 | -3.17086 | 1.31319 | 2.075 | 1.285 | 15.62 | 0 | 934 | 1054 | 331
Ti85.0Zr1.0Fe10.0Ta4.0 | 85 | 0 | 1 | 10 | 0 | 4 | 0 | 0 | 0 | 0 | 0 | 0 | 0 | 0 | 0 | 0 | 87.76 | 7.52 | 43.47 | 143.45 | 1.56 | 1.48 | 5.29 | 2 | 9.74 | 12.429 | 0.194 | 13.983 | 0.207 | 1.77 | 11.07 | -24.92 | -2.00927 | -3.24622 | 1.31434 | 1.735 | 1.074 | 18.52 | 0 | 966 | 1086 | 338
Ti96.0Mo3.0Al1.0 | 96 | 0 | 0 | 0 | 0 | 0 | 3 | 1 | 0 | 0 | 0 | 0 | 0 | 0 | 0 | 0 | 113.43 | 4.47 | 102.13 | 144.03 | 1.63 | 1.47 | 3.86 | 2.25 | 2.1 | 11.398 | 0.186 | 7.234 | 0.106 | 0.87 | 7.83 | -40.47 | -0.09596 | -0.15506 | 1.07773 | -70.991 | -43.932 | 3 | 1 | 1203 | 1662.2 | 376
Ti91.0Nb2.0Zr1.0Mo6.0 | 91 | 2 | 1 | 0 | 0 | 0 | 6 | 0 | 0 | 0 | 0 | 0 | 0 | 0 | 0 | 0 | 79 | 5.83 | 27.48 | 147.75 | 1.58 | 1.38 | 4.3 | 1.83 | 4.91 | 15.171 | 0.239 | 3.107 | 0.043 | 0.68 | 8.52 | -5.18 | -0.54123 | -0.87515 | 1.19092 | 14.277 | 8.829 | 6.56 | 2 | 860.8 | 889.9 | 297
Ti96.0Nb1.0Mo3.0 | 96 | 1 | 0 | 0 | 0 | 0 | 3 | 0 | 0 | 0 | 0 | 0 | 0 | 0 | 0 | 0 | 105 | 6.82 | 38.44 | 143.66 | 1.64 | 1.4 | 4.64 | 1.48 | 2.18 | 11.88 | 0.195 | 2.032 | 0.028 | 0.69 | 8.09 | -5.11 | -0.10347 | -0.1672 | 1.07781 | 76.027 | 47.046 | 3.28 | 1 | 449 | 747 | 352.4
Ti94.0Zr5.0Mo1.0 | 94 | 0 | 5 | 0 | 0 | 0 | 1 | 0 | 0 | 0 | 0 | 0 | 0 | 0 | 0 | 0 | 75 | 6 | 29.06 | 145.52 | 1.65 | 1.39 | 4.44 | 1.78 | 4.53 | 16.797 | 0.278 | 3.227 | 0.045 | 0.83 | 7.06 | -9.79 | -0.46077 | -0.74507 | 1.19222 | 12.356 | 7.642 | 1 | 1 | 383 | 762 | 350.6
Ti93.0Zr6.0Mo1.0 | 93 | 0 | 6 | 0 | 0 | 0 | 1 | 0 | 0 | 0 | 0 | 0 | 0 | 0 | 0 | 0 | 63 | 6.01 | 28.92 | 145.84 | 1.65 | 1.39 | 4.43 | 1.78 | 4.71 | 16.93 | 0.279 | 3.287 | 0.046 | 0.82 | 7.29 | -9.49 | -0.49743 | -0.80435 | 1.19203 | 11.917 | 7.37 | 1 | 1 | 459 | 723 | 361.6
Ti92.0Zr7.0Mo1.0 | 92 | 0 | 7 | 0 | 0 | 0 | 1 | 0 | 0 | 0 | 0 | 0 | 0 | 0 | 0 | 0 | 66 | 6.02 | 28.79 | 146.15 | 1.64 | 1.39 | 4.43 | 1.79 | 4.86 | 17.048 | 0.28 | 3.339 | 0.046 | 0.82 | 7.48 | -9.21 | -0.52994 | -0.85691 | 1.19185 | 11.563 | 7.151 | 1 | 1 | 674 | 784 | 312.32
Ti97.4Nb1.6Mo1.0 | 97.4 | 1.6 | 0 | 0 | 0 | 0 | 1 | 0 | 0 | 0 | 0 | 0 | 0 | 0 | 0 | 0 | 67 | 5.73 | 29.02 | 144.14 | 1.66 | 1.4 | 4.42 | 1.78 | 2.7 | 14.685 | 0.244 | 2.535 | 0.035 | 0.79 | 5.17 | -9.44 | -0.15822 | -0.25566 | 1.0777 | 25.761 | 15.943 | 1.45 | 1 | 535 | 763.6 | 189
Ti92.76Nb6.24Mo1.0 | 92.76 | 6.24 | 0 | 0 | 0 | 0 | 1 | 0 | 0 | 0 | 0 | 0 | 0 | 0 | 0 | 0 | 64 | 5.99 | 31.2 | 144 | 1.66 | 1.4 | 4.47 | 1.71 | 2.62 | 14.221 | 0.236 | 2.451 | 0.034 | 0.78 | 6.65 | -8.53 | -0.14867 | -0.24023 | 1.07773 | 38.932 | 24.094 | 2.74 | 1 | 621 | 700.8 | 211
Ti89.92Nb9.08Mo1.0 | 89.92 | 9.08 | 0 | 0 | 0 | 0 | 1 | 0 | 0 | 0 | 0 | 0 | 0 | 0 | 0 | 0 | 56 | 6.15 | 32.51 | 143.9 | 1.66 | 1.4 | 4.51 | 1.67 | 2.58 | 14.002 | 0.232 | 2.41 | 0.034 | 0.77 | 7.21 | -8.12 | -0.14427 | -0.23313 | 1.07776 | 44.787 | 27.717 | 3.53 | 1 | 634 | 625.4 | 218
Ti87.08Nb11.92Mo1.0 | 87.08 | 11.92 | 0 | 0 | 0 | 0 | 1 | 0 | 0 | 0 | 0 | 0 | 0 | 0 | 0 | 0 | 55 | 6.28 | 33.63 | 143.83 | 1.66 | 1.4 | 4.54 | 1.63 | 2.53 | 13.749 | 0.228 | 2.362 | 0.033 | 0.76 | 7.59 | -7.69 | -0.13897 | -0.22456 | 1.07777 | 49.839 | 30.843 | 4.31 | 2 | 663 | 640 | 242
Ti33.23Nb23.29Al42.48V1.0 | 33.23 | 23.29 | 0 | 0 | 0 | 0 | 0 | 42.48 | 1 | 0 | 0 | 0 | 0 | 0 | 0 | 0 | 94 | 4.89 | 135.01 | 142.2 | 1.6 | 1.52 | 3.9 | 2.22 | 2.77 | 1.599 | 0.026 | 6.545 | 0.099 | 0.92 | 10.19 | -38.54 | -0.16466 | -0.26599 | 1.11831 | -12.33 | -7.632 | 6.5 | 2 | 1020 | 1318 | 448
Ti54.15Nb22.22Zr1.0Hf22.63 | 54.15 | 22.22 | 1 | 0 | 0 | 0 | 0 | 0 | 0 | 0 | 0 | 22.63 | 0 | 0 | 0 | 0 | 74.754 | 8.38 | 31.16 | 150.3 | 1.46 | 1.32 | 4.28 | 1.72 | 4.65 | 8.87 | 0.13 | 7.821 | 0.103 | 0.45 | 11.12 | 1.08 | -0.48085 | -0.77741 | 1.13179 | 20.892 | 12.922 | 6.21 | 2 | 879 | 969 | 337
Ti22.81Nb15.42Zr30.59Ta30.18Hf1.0 | 22.81 | 15.42 | 30.59 | 0 | 0 | 30.18 | 0 | 0 | 0 | 0 | 0 | 1 | 0 | 0 | 0 | 0 | 93.714 | 10.19 | 37.6 | 150.1 | 1.45 | 1.33 | 4.45 | 1.85 | 5.24 | 7.528 | 0.109 | 4.885 | 0.065 | 0.5 | 12.67 | 2.88 | -0.61232 | -0.99001 | 1.13187 | 18.942 | 11.716 | 10.33 | 2 | 929 | 1342 | 390
Ti98.0Fe1.0Sn1.0 | 98 | 0 | 0 | 1 | 1 | 0 | 0 | 0 | 0 | 0 | 0 | 0 | 0 | 0 | 0 | 0 | 97.6 | 5.32 | 38.2 | 145.07 | 1.71 | 1.54 | 4.45 | 2.65 | 2.66 | 13.855 | 0.237 | 13.656 | 0.21 | 0.8 | 6.31 | -34.49 | -0.14465 | -0.23343 | 1.18609 | -35.96 | -22.283 | 2.9 | 1 | 1531 | 1679 | 495
Ti96.0Fe3.0Sn1.0 | 96 | 0 | 0 | 3 | 1 | 0 | 0 | 0 | 0 | 0 | 0 | 0 | 0 | 0 | 0 | 0 | 97.6 | 5.47 | 40.75 | 143.8 | 1.72 | 1.55 | 4.67 | 2.61 | 4.34 | 13.47 | 0.232 | 13.716 | 0.213 | 1.15 | 7.34 | -36.6 | -0.38697 | -0.62458 | 1.18684 | -9.763 | -6.049 | 5.8 | 2 | 1574 | 1732 | 513
Ti94.0Fe5.0Sn1.0 | 94 | 0 | 0 | 5 | 1 | 0 | 0 | 0 | 0 | 0 | 0 | 0 | 0 | 0 | 0 | 0 | 108.6 | 5.61 | 43 | 142.67 | 1.73 | 1.57 | 4.86 | 2.57 | 5.32 | 13.115 | 0.227 | 13.702 | 0.215 | 1.36 | 7.95 | -38.01 | -0.58436 | -0.94333 | 1.18751 | -4.786 | -2.965 | 8.7 | 2 | 1700 | 2332 | 558
Ti93.0Nb1.0Fe3.0Sn3.0 | 93 | 1 | 0 | 3 | 3 | 0 | 0 | 0 | 0 | 0 | 0 | 0 | 0 | 0 | 0 | 0 | 106 | 6.71 | 46.02 | 142.23 | 1.66 | 1.49 | 4.96 | 1.85 | 4.71 | 10.07 | 0.167 | 11.766 | 0.175 | 1.19 | 10.25 | -18.89 | -0.45946 | -0.74177 | 1.18778 | 14.102 | 8.735 | 4.18 | 2 | 1470 | 1950 | 352.4
Ti88.2Nb1.0Mo10.8 | 88.2 | 1 | 0 | 0 | 0 | 0 | 10.8 | 0 | 0 | 0 | 0 | 0 | 0 | 0 | 0 | 0 | 57 | 7.72 | 42.63 | 141.78 | 1.77 | 1.42 | 4.99 | 1.35 | 2.94 | 15.887 | 0.281 | 2.667 | 0.038 | 0.83 | 9.13 | -12.18 | -0.19034 | -0.30765 | 1.07825 | 40.522 | 25.07 | 11.08 | 2 | 654 | 875 | 286.2
Ti91.0Nb1.0Mo8.0 | 91 | 1 | 0 | 0 | 0 | 0 | 8 | 0 | 0 | 0 | 0 | 0 | 0 | 0 | 0 | 0 | 91 | 7.39 | 40.98 | 142.43 | 1.73 | 1.41 | 4.87 | 1.4 | 2.79 | 15.264 | 0.263 | 2.554 | 0.036 | 0.81 | 9.02 | -10.5 | -0.17059 | -0.2757 | 1.0781 | 46.298 | 28.646 | 8.28 | 2 | 528 | 716 | 345.8
Ti93.0Nb1.0Mo6.0 | 93 | 1 | 0 | 0 | 0 | 0 | 6 | 0 | 0 | 0 | 0 | 0 | 0 | 0 | 0 | 0 | 102.6 | 7.92 | 45.03 | 141.98 | 1.74 | 1.42 | 5 | 1.27 | 2.64 | 15.009 | 0.261 | 2.402 | 0.034 | 0.74 | 8.87 | -10.34 | -0.15339 | -0.24792 | 1.07821 | 49.787 | 30.804 | 6.28 | 2 | 1135.6 | 1524.4 | 354
Ti89.0Nb4.0Sn1.0Mo6.0 | 89 | 4 | 0 | 0 | 1 | 0 | 6 | 0 | 0 | 0 | 0 | 0 | 0 | 0 | 0 | 0 | 104.6 | 7.29 | 51.32 | 142.93 | 1.89 | 1.57 | 5 | 2.38 | 2.65 | 13.796 | 0.261 | 12.476 | 0.196 | 0.68 | 11.08 | -22.79 | -0.15298 | -0.24721 | 1.07799 | 65.44 | 40.494 | 7.12 | 2 | 1040.4 | 1524.4 | 296
Ti85.0Nb8.0Sn1.0Mo6.0 | 85 | 8 | 0 | 0 | 1 | 0 | 6 | 0 | 0 | 0 | 0 | 0 | 0 | 0 | 0 | 0 | 98.2 | 7.46 | 51.64 | 142.92 | 1.85 | 1.55 | 5 | 2.2 | 2.46 | 14.141 | 0.262 | 12.318 | 0.191 | 0.63 | 11.33 | -21.37 | -0.13264 | -0.21435 | 1.07799 | 77.44 | 47.92 | 8.24 | 2 | 1369.4 | 1549.2 | 351
Ti89.0Nb4.0Zr1.0Mo6.0 | 89 | 4 | 1 | 0 | 0 | 0 | 6 | 0 | 0 | 0 | 0 | 0 | 0 | 0 | 0 | 0 | 72 | 7.03 | 33.54 | 148.6 | 1.61 | 1.38 | 4.57 | 1.64 | 6.29 | 19.108 | 0.307 | 4.058 | 0.056 | 0.82 | 11.09 | -7.9 | -0.87433 | -1.41342 | 1.19043 | 11.5 | 7.114 | 7.12 | 2 | 899 | 836.9 | 349.2
Ti91.0Nb3.0Zr1.0Mo5.0 | 91 | 3 | 1 | 0 | 0 | 0 | 5 | 0 | 0 | 0 | 0 | 0 | 0 | 0 | 0 | 0 | 69 | 6.85 | 31.99 | 149.3 | 1.59 | 1.38 | 4.5 | 1.69 | 6.23 | 18.843 | 0.299 | 4.003 | 0.055 | 0.8 | 10.78 | -7.13 | -0.8544 | -1.3811 | 1.19003 | 11.46 | 7.09 | 5.84 | 2 | 947 | 825.6 | 311.2
Ti93.0Nb2.0Zr1.0Mo4.0 | 93 | 2 | 1 | 0 | 0 | 0 | 4 | 0 | 0 | 0 | 0 | 0 | 0 | 0 | 0 | 0 | 35.4 | 6.63 | 30.18 | 150.11 | 1.56 | 1.37 | 4.42 | 1.75 | 6.12 | 18.381 | 0.287 | 3.902 | 0.054 | 0.76 | 10.28 | -6.16 | -0.82017 | -1.32566 | 1.18957 | 11.391 | 7.047 | 4.56 | 2 | 798 | 683 | 199.8
Ti94.0Ta1.0Mo5.0 | 94 | 0 | 0 | 0 | 0 | 1 | 5 | 0 | 0 | 0 | 0 | 0 | 0 | 0 | 0 | 0 | 74 | 10.07 | 40.97 | 143.15 | 1.64 | 1.38 | 4.74 | 1.81 | 2.5 | 15.156 | 0.249 | 3.308 | 0.046 | 0.75 | 8.65 | -8.32 | -0.13657 | -0.22071 | 1.07793 | 57.671 | 35.686 | 5.22 | 2 | 892.2 | 848.9 | 303
Ti94.0Zr1.0Mo5.0 | 94 | 0 | 1 | 0 | 0 | 0 | 5 | 0 | 0 | 0 | 0 | 0 | 0 | 0 | 0 | 0 | 78 | 6.13 | 27.47 | 149.2 | 1.57 | 1.38 | 4.33 | 1.83 | 5.74 | 17.712 | 0.279 | 3.655 | 0.05 | 0.75 | 8.41 | -6.58 | -0.72687 | -1.17502 | 1.19008 | 9.873 | 6.107 | 5 | 2 | 814.4 | 960 | 331.2
Ti90.75Zr1.0Mo1.25Si7.0 | 90.75 | 0 | 1 | 0 | 0 | 0 | 1.25 | 0 | 0 | 0 | 0 | 0 | 0 | 0 | 0 | 7 | 29.534 | 4.93 | 54.84 | 143.06 | 1.58 | 1.5 | 4.09 | 2.45 | 12.13 | 15.856 | 0.251 | 16.409 | 0.246 | 0.41 | 10.13 | -61.24 | -2.96119 | -4.78011 | 1.41514 | -5.892 | -3.65 | 1.25 | 1 | 653.2 | 681.4 | 221.2
Ti90.0Nb5.0Zr1.0Mo4.0 | 90 | 5 | 1 | 0 | 0 | 0 | 4 | 0 | 0 | 0 | 0 | 0 | 0 | 0 | 0 | 0 | 52 | 6.85 | 32.8 | 149.31 | 1.57 | 1.38 | 4.48 | 1.67 | 6 | 17.299 | 0.271 | 3.767 | 0.052 | 0.74 | 11 | -5.22 | -0.7937 | -1.28306 | 1.19002 | 13.239 | 8.19 | 5.39 | 2 | 483 | 656 | 257.2
Ti93.75Zr1.0Mo1.25Si4.0 | 93.75 | 0 | 1 | 0 | 0 | 0 | 1.25 | 0 | 0 | 0 | 0 | 0 | 0 | 0 | 0 | 4 | 23.086 | 5.24 | 43.77 | 146.36 | 1.54 | 1.45 | 4.1 | 2.27 | 10.46 | 15.458 | 0.239 | 14.443 | 0.209 | 0.43 | 9.76 | -44.15 | -2.19374 | -3.5404 | 1.41047 | -4.459 | -2.763 | 1.25 | 1 | 825 | 804.8 | 219.06
Ti87.75Zr1.0Mo1.25Si10.0 | 87.75 | 0 | 1 | 0 | 0 | 0 | 1.25 | 0 | 0 | 0 | 0 | 0 | 0 | 0 | 0 | 10 | 28.371 | 4.68 | 63.78 | 140.39 | 1.61 | 1.54 | 4.08 | 2.6 | 13.11 | 15.888 | 0.256 | 17.221 | 0.265 | 0.39 | 10.17 | -71.27 | -3.49339 | -5.64084 | 1.41902 | -6.41 | -3.97 | 1.25 | 1 | 653.2 | 681.4 | 221.2
Ti88.5Zr4.5Sn1.0Mo6.0 | 88.5 | 0 | 4.5 | 0 | 1 | 0 | 6 | 0 | 0 | 0 | 0 | 0 | 0 | 0 | 0 | 0 | 108 | 6.54 | 41.94 | 145.92 | 1.79 | 1.53 | 4.69 | 2.44 | 4.68 | 17.616 | 0.315 | 13.306 | 0.203 | 0.77 | 10.98 | -32.44 | -0.49424 | -0.79926 | 1.19198 | 6.661 | 4.119 | 6 | 2 | 928.6 | 1197 | 355.8
Ti98.5Nb0.5Fe1.0 | 98.5 | 0.5 | 0 | 1 | 0 | 0 | 0 | 0 | 0 | 0 | 0 | 0 | 0 | 0 | 0 | 0 | 109 | 6.17 | 49.76 | 135.83 | 1.68 | 1.58 | 5.88 | 1.98 | 8.05 | 8.568 | 0.144 | 13.254 | 0.209 | 1.98 | 6.54 | -39.24 | -1.399 | -2.26086 | 1.19174 | -1.641 | -1.015 | 1.93 | 1 | 796 | 1014.4 | 278
Ti92.0Nb7.0Fe1.0 | 92 | 7 | 0 | 1 | 0 | 0 | 0 | 0 | 0 | 0 | 0 | 0 | 0 | 0 | 0 | 0 | 89 | 6.9 | 52.88 | 136.8 | 1.67 | 1.55 | 5.81 | 1.73 | 7.39 | 7.821 | 0.13 | 12.796 | 0.198 | 1.78 | 9.05 | -27.28 | -1.1691 | -1.88893 | 1.19112 | 1.68 | 1.04 | 7.12 | 2 | 1010 | 2007 | 352.2
Ti79.5Nb1.0Mo19.5 | 79.5 | 1 | 0 | 0 | 0 | 0 | 19.5 | 0 | 0 | 0 | 0 | 0 | 0 | 0 | 0 | 0 | 62 | 8.34 | 45.53 | 140.47 | 1.86 | 1.43 | 5.23 | 1.26 | 3.06 | 15.91 | 0.296 | 2.728 | 0.039 | 0.83 | 8.69 | -13.8 | -0.20848 | -0.33704 | 1.07856 | 33.498 | 20.72 | 19.78 | 0 | 873 | 685 | 361.6
Ti72.3Nb1.0Mo26.7 | 72.3 | 1 | 0 | 0 | 0 | 0 | 26.7 | 0 | 0 | 0 | 0 | 0 | 0 | 0 | 0 | 0 | 71 | 8.72 | 47.33 | 139.69 | 1.91 | 1.44 | 5.38 | 1.2 | 2.99 | 15.209 | 0.291 | 2.637 | 0.038 | 0.8 | 8.06 | -13.46 | -0.20031 | -0.32387 | 1.07875 | 31.721 | 19.619 | 26.98 | 0 | 844 | 875 | 361.6
Ti86.9Nb12.1Mo1.0 | 86.9 | 12.1 | 0 | 0 | 0 | 0 | 1 | 0 | 0 | 0 | 0 | 0 | 0 | 0 | 0 | 0 | 54.5 | 6.27 | 33.57 | 143.85 | 1.66 | 1.4 | 4.53 | 1.63 | 2.52 | 13.691 | 0.227 | 2.353 | 0.033 | 0.76 | 7.57 | -7.6 | -0.13773 | -0.22256 | 1.07777 | 50.243 | 31.093 | 4.37 | 2 | 581 | 663 | 242
Ti92.7Nb6.3Mo1.0 | 92.7 | 6.3 | 0 | 0 | 0 | 0 | 1 | 0 | 0 | 0 | 0 | 0 | 0 | 0 | 0 | 0 | 63.6 | 5.99 | 31.22 | 144 | 1.66 | 1.4 | 4.47 | 1.71 | 2.61 | 14.212 | 0.236 | 2.449 | 0.034 | 0.78 | 6.66 | -8.52 | -0.14849 | -0.23994 | 1.07773 | 39.074 | 24.182 | 2.75 | 1 | 554 | 621 | 211
Ti89.8Nb9.2Mo1.0 | 89.8 | 9.2 | 0 | 0 | 0 | 0 | 1 | 0 | 0 | 0 | 0 | 0 | 0 | 0 | 0 | 0 | 55.7 | 6.14 | 32.45 | 143.93 | 1.66 | 1.4 | 4.5 | 1.67 | 2.56 | 13.944 | 0.231 | 2.4 | 0.034 | 0.77 | 7.19 | -8.04 | -0.14297 | -0.23102 | 1.07775 | 45.114 | 27.919 | 3.55 | 1 | 578 | 634 | 218
Ti95.8Nb3.2Mo1.0 | 95.8 | 3.2 | 0 | 0 | 0 | 0 | 1 | 0 | 0 | 0 | 0 | 0 | 0 | 0 | 0 | 0 | 67 | 5.82 | 29.81 | 144.09 | 1.66 | 1.4 | 4.44 | 1.75 | 2.67 | 14.519 | 0.241 | 2.505 | 0.035 | 0.79 | 5.81 | -9.11 | -0.15483 | -0.25017 | 1.07771 | 31.036 | 19.208 | 1.89 | 1 | 481 | 535 | 189
Ti91.0Nb8.0Mo1.0 | 91 | 8 | 0 | 0 | 0 | 0 | 1 | 0 | 0 | 0 | 0 | 0 | 0 | 0 | 0 | 0 | 54.5 | 6.54 | 34.91 | 143.31 | 1.69 | 1.41 | 4.64 | 1.59 | 2.8 | 15.066 | 0.255 | 2.597 | 0.037 | 0.83 | 7.96 | -9.9 | -0.17101 | -0.27635 | 1.0779 | 40.77 | 25.229 | 3.04 | 1 | 626 | 663 | 242
Ti79.0Nb1.0Zr2.0Sn3.0Mo15.0 | 79 | 1 | 2 | 0 | 3 | 0 | 15 | 0 | 0 | 0 | 0 | 0 | 0 | 0 | 0 | 0 | 38 | 8.66 | 50.1 | 141.42 | 1.87 | 1.47 | 5.3 | 1.42 | 4.33 | 16.085 | 0.301 | 8.159 | 0.12 | 0.72 | 11.03 | -15.39 | -0.43058 | -0.69654 | 1.19466 | 23.263 | 14.38 | 15.28 | 0 | 718.8 | 792.2 | 221.2
Ti96.0Nb3.0Sn1.0 | 96 | 3 | 0 | 0 | 1 | 0 | 0 | 0 | 0 | 0 | 0 | 0 | 0 | 0 | 0 | 0 | 74 | 5.98 | 45.48 | 145.23 | 1.77 | 1.58 | 4.57 | 2.74 | 0.72 | 13.941 | 0.247 | 13.642 | 0.215 | 0.5 | 8.23 | -31.75 | -0.01154 | -0.01866 | 1.02447 | -136.716 | -84.579 | 0.84 | 1 | 710.4 | 907.5 | 336.6
Ti88.4Nb10.6Sn1.0 | 88.4 | 10.6 | 0 | 0 | 1 | 0 | 0 | 0 | 0 | 0 | 0 | 0 | 0 | 0 | 0 | 0 | 80 | 6.25 | 42.98 | 144.91 | 1.69 | 1.51 | 4.55 | 2.25 | 0.94 | 12.819 | 0.217 | 12.629 | 0.19 | 0.5 | 8.9 | -22.48 | -0.01943 | -0.03141 | 1.0245 | 203.601 | 125.953 | 2.97 | 1 | 787 | 848.6 | 230
Ti88.6Nb10.4Sn1.0 | 88.6 | 10.4 | 0 | 0 | 1 | 0 | 0 | 0 | 0 | 0 | 0 | 0 | 0 | 0 | 0 | 0 | 75 | 6.05 | 40.6 | 145.06 | 1.68 | 1.49 | 4.49 | 2.23 | 0.92 | 12.573 | 0.211 | 12.336 | 0.184 | 0.5 | 8.59 | -21.74 | -0.01867 | -0.03018 | 1.02449 | 190.94 | 118.123 | 2.91 | 1 | 435 | 746.6 | 218
Ti88.9Nb10.1Sn1.0 | 88.9 | 10.1 | 0 | 0 | 1 | 0 | 0 | 0 | 0 | 0 | 0 | 0 | 0 | 0 | 0 | 0 | 62 | 5.89 | 38.78 | 145.18 | 1.67 | 1.48 | 4.44 | 2.22 | 0.89 | 12.34 | 0.206 | 12.072 | 0.179 | 0.5 | 8.25 | -21.01 | -0.01772 | -0.02864 | 1.02448 | 182.179 | 112.705 | 2.83 | 1 | 611 | 690.2 | 220
Ti89.2Nb9.8Sn1.0 | 89.2 | 9.8 | 0 | 0 | 1 | 0 | 0 | 0 | 0 | 0 | 0 | 0 | 0 | 0 | 0 | 0 | 61 | 5.72 | 36.89 | 145.29 | 1.65 | 1.47 | 4.39 | 2.2 | 0.86 | 12.022 | 0.199 | 11.727 | 0.173 | 0.49 | 7.82 | -19.97 | -0.01649 | -0.02665 | 1.02447 | 175.796 | 108.758 | 2.75 | 1 | 772 | 622.4 | 226
Ti91.1Nb7.9Sn1.0 | 91.1 | 7.9 | 0 | 0 | 1 | 0 | 0 | 0 | 0 | 0 | 0 | 0 | 0 | 0 | 0 | 0 | 43 | 5.52 | 35.1 | 145.45 | 1.65 | 1.47 | 4.34 | 2.23 | 0.79 | 11.941 | 0.196 | 11.613 | 0.17 | 0.47 | 7.25 | -20.09 | -0.01394 | -0.02252 | 1.02446 | 142.358 | 88.073 | 2.21 | 1 | 463.8 | 721.6 | 221.6
Ti95.0Nb4.0Sn1.0 | 95 | 4 | 0 | 0 | 1 | 0 | 0 | 0 | 0 | 0 | 0 | 0 | 0 | 0 | 0 | 0 | 36 | 5.28 | 33.62 | 145.65 | 1.65 | 1.47 | 4.29 | 2.33 | 0.64 | 12.354 | 0.204 | 11.974 | 0.176 | 0.45 | 6.4 | -22.58 | -0.00919 | -0.01485 | 1.02444 | -21.979 | -13.598 | 1.12 | 1 | 718.8 | 792.2 | 221.2
Ti95.0Nb2.0Fe2.0Sn1.0 | 95 | 2 | 0 | 2 | 1 | 0 | 0 | 0 | 0 | 0 | 0 | 0 | 0 | 0 | 0 | 0 | 64 | 5.42 | 37.58 | 144.6 | 1.69 | 1.51 | 4.5 | 2.45 | 3.3 | 13.054 | 0.22 | 13.175 | 0.199 | 0.92 | 7.7 | -30.46 | -0.22245 | -0.35902 | 1.18636 | -5.367 | -3.325 | 3.9 | 1 | 625.4 | 665.8 | 271.8
Ti93.0Nb2.0Fe4.0Sn1.0 | 93 | 2 | 0 | 4 | 1 | 0 | 0 | 0 | 0 | 0 | 0 | 0 | 0 | 0 | 0 | 0 | 58 | 5.54 | 39.61 | 143.62 | 1.69 | 1.53 | 4.67 | 2.43 | 4.44 | 12.818 | 0.217 | 13.359 | 0.204 | 1.17 | 8.38 | -32.67 | -0.40507 | -0.65382 | 1.18694 | -1.553 | -0.962 | 5.8 | 2 | 570.68 | 898.78 | 248
Ti91.0Nb2.0Fe6.0Sn1.0 | 91 | 2 | 0 | 6 | 1 | 0 | 0 | 0 | 0 | 0 | 0 | 0 | 0 | 0 | 0 | 0 | 60 | 5.64 | 41.45 | 142.74 | 1.7 | 1.54 | 4.82 | 2.41 | 5.21 | 12.592 | 0.214 | 13.466 | 0.207 | 1.34 | 8.81 | -34.36 | -0.56041 | -0.90467 | 1.18747 | -0.44 | -0.273 | 7.7 | 2 | 462.2 | 634.2 | 219.8
Ti89.0Nb2.0Fe8.0Sn1.0 | 89 | 2 | 0 | 8 | 1 | 0 | 0 | 0 | 0 | 0 | 0 | 0 | 0 | 0 | 0 | 0 | 63 | 5.74 | 43.14 | 141.93 | 1.7 | 1.55 | 4.96 | 2.39 | 5.78 | 12.375 | 0.211 | 13.518 | 0.21 | 1.46 | 9.1 | -35.64 | -0.6929 | -1.11869 | 1.18796 | 0.053 | 0.033 | 9.6 | 2 | 552.6 | 731.4 | 219.18
Ti77.9Nb4.9Zr1.0Sn9.9Mo6.3 | 77.9 | 4.9 | 1 | 0 | 9.9 | 0 | 6.3 | 0 | 0 | 0 | 0 | 0 | 0 | 0 | 0 | 0 | 59 | 7.2 | 44.18 | 147.57 | 1.74 | 1.5 | 4.76 | 2.24 | 5.74 | 19.236 | 0.334 | 13.34 | 0.201 | 0.73 | 12.98 | -30.65 | -0.7363 | -1.19054 | 1.19102 | 8.095 | 5.006 | 14.22 | 0 | 275 | 762 | 361.6
Ti72.3Nb5.0Zr1.0Sn15.2Mo6.5 | 72.3 | 5 | 1 | 0 | 15.2 | 0 | 6.5 | 0 | 0 | 0 | 0 | 0 | 0 | 0 | 0 | 0 | 55 | 7.14 | 46.97 | 147.17 | 1.78 | 1.54 | 4.79 | 2.45 | 5.4 | 18.492 | 0.329 | 13.889 | 0.214 | 0.69 | 12.58 | -33.65 | -0.65532 | -1.05969 | 1.19125 | 6.51 | 4.026 | 21.05 | 0 | 533 | 692 | 290.4
Ti84.0Nb5.0Zr9.0Sn1.0Ta1.0 | 84 | 5 | 9 | 0 | 1 | 1 | 0 | 0 | 0 | 0 | 0 | 0 | 0 | 0 | 0 | 0 | 80.58 | 6.15 | 36.65 | 148.33 | 1.62 | 1.47 | 4.36 | 2.34 | 4.14 | 15.426 | 0.25 | 13.036 | 0.192 | 0.48 | 11.28 | -25.84 | -0.3909 | -0.63228 | 1.13254 | 7.555 | 4.671 | 2.12 | 1 | 563.6 | 795.4 | 246
Ti74.9Nb11.8Zr12.3Sn1.0 | 74.9 | 11.8 | 12.3 | 0 | 1 | 0 | 0 | 0 | 0 | 0 | 0 | 0 | 0 | 0 | 0 | 0 | 51.6 | 6.5 | 39.42 | 148.75 | 1.61 | 1.46 | 4.46 | 2.17 | 4.64 | 15.544 | 0.25 | 12.731 | 0.186 | 0.5 | 11.48 | -23.52 | -0.48833 | -0.78978 | 1.13238 | 10.028 | 6.2 | 3.3 | 1 | 446.8 | 637.8 | 203.2
Ti75.5Nb11.9Zr11.6Sn1.0 | 75.5 | 11.9 | 11.6 | 0 | 1 | 0 | 0 | 0 | 0 | 0 | 0 | 0 | 0 | 0 | 0 | 0 | 71.3 | 6.41 | 38.93 | 148.46 | 1.61 | 1.46 | 4.45 | 2.17 | 4.5 | 15.179 | 0.244 | 12.551 | 0.184 | 0.5 | 11.42 | -22.67 | -0.45993 | -0.74389 | 1.13249 | 11.144 | 6.89 | 3.33 | 1 | 778.8 | 835.02 | 278.8
Ti79.6Nb4.8Zr14.6Sn1.0 | 79.6 | 4.8 | 14.6 | 0 | 1 | 0 | 0 | 0 | 0 | 0 | 0 | 0 | 0 | 0 | 0 | 0 | 52.5 | 6 | 34.88 | 149.95 | 1.59 | 1.46 | 4.31 | 2.32 | 4.65 | 16.266 | 0.259 | 13.059 | 0.19 | 0.46 | 10.75 | -27.11 | -0.48722 | -0.7879 | 1.13192 | 2.985 | 1.846 | 1.34 | 1 | 388.4 | 622.8 | 203.2
Ti87.1Nb4.0Zr7.9Sn1.0 | 87.1 | 4 | 7.9 | 0 | 1 | 0 | 0 | 0 | 0 | 0 | 0 | 0 | 0 | 0 | 0 | 0 | 33 | 5.68 | 34.55 | 148.04 | 1.62 | 1.47 | 4.31 | 2.35 | 3.81 | 14.882 | 0.241 | 12.762 | 0.187 | 0.46 | 9.87 | -25.79 | -0.33351 | -0.5395 | 1.13266 | 4.03 | 2.491 | 1.12 | 1 | 802.2 | 681.4 | 221.2
Ti87.5Nb4.0Zr7.5Sn1.0 | 87.5 | 4 | 7.5 | 0 | 1 | 0 | 0 | 0 | 0 | 0 | 0 | 0 | 0 | 0 | 0 | 0 | 42 | 5.67 | 34.65 | 147.94 | 1.62 | 1.47 | 4.31 | 2.35 | 3.75 | 14.829 | 0.241 | 12.772 | 0.188 | 0.46 | 9.82 | -25.84 | -0.32338 | -0.52312 | 1.1327 | 4.061 | 2.511 | 1.12 | 1 | 575.4 | 850 | 214.4
Ti87.0Nb4.0Zr8.0Sn1.0 | 87 | 4 | 8 | 0 | 1 | 0 | 0 | 0 | 0 | 0 | 0 | 0 | 0 | 0 | 0 | 0 | 56.9 | 5.68 | 34.52 | 148.07 | 1.62 | 1.47 | 4.3 | 2.35 | 3.83 | 14.895 | 0.241 | 12.76 | 0.187 | 0.46 | 9.88 | -25.77 | -0.33597 | -0.54348 | 1.13265 | 4.022 | 2.487 | 1.12 | 1 | 732.4 | 795 | 237.46
Ti83.8Nb2.8Zr8.0Sn1.0Mo4.4 | 83.8 | 2.8 | 8 | 0 | 1 | 0 | 4.4 | 0 | 0 | 0 | 0 | 0 | 0 | 0 | 0 | 0 | 46 | 6.43 | 39.53 | 147.41 | 1.7 | 1.49 | 4.56 | 2.33 | 4.88 | 17.968 | 0.306 | 13.192 | 0.197 | 0.69 | 12.31 | -30.51 | -0.53652 | -0.86761 | 1.19111 | 7.622 | 4.713 | 5.18 | 2 | 349.6 | 533.8 | 203.2
Ti77.8999999999999Nb5.7Zr9.9Sn5.5Ta1.0 | 77.9 | 5.7 | 9.9 | 0 | 5.5 | 1 | 0 | 0 | 0 | 0 | 0 | 0 | 0 | 0 | 0 | 0 | 52.2 | 8.37 | 39.21 | 147.97 | 1.55 | 1.41 | 4.46 | 2.12 | 4.45 | 13.095 | 0.204 | 10.793 | 0.153 | 0.5 | 12.83 | -10.81 | -0.4523 | -0.73159 | 1.13268 | 21.992 | 13.596 | 2.58 | 1 | 388.4 | 618.4 | 203.2
Ti74.0Nb25.0Ta1.0 | 74 | 25 | 0 | 0 | 0 | 1 | 0 | 0 | 0 | 0 | 0 | 0 | 0 | 0 | 0 | 0 | 55 | 8.23 | 41.08 | 144.27 | 1.56 | 1.39 | 4.58 | 1.58 | 1.1 | 2.427 | 0.038 | 1.779 | 0.025 | 0.49 | 8.55 | 1.37 | -0.02704 | -0.04372 | 1.02454 | 291.51 | 180.317 | 7.28 | 2 | 573.2 | 530 | 145
Ti82.0Nb13.0Ta4.0Mo1.0 | 82 | 13 | 0 | 0 | 0 | 4 | 1 | 0 | 0 | 0 | 0 | 0 | 0 | 0 | 0 | 0 | 65 | 7.34 | 37.5 | 143.4 | 1.66 | 1.4 | 4.66 | 1.59 | 2.52 | 14.082 | 0.234 | 2.636 | 0.037 | 0.76 | 9.78 | -7.85 | -0.13896 | -0.22456 | 1.07787 | 65.494 | 40.528 | 5.04 | 2 | 615.4 | 619.8 | 218.4
Ti82.9Nb4.9Sn9.2Ta1.0Mo2.0 | 82.9 | 4.9 | 0 | 0 | 9.2 | 1 | 2 | 0 | 0 | 0 | 0 | 0 | 0 | 0 | 0 | 0 | 73 | 8.56 | 45.01 | 144.33 | 1.68 | 1.47 | 4.66 | 2.27 | 1.56 | 14.143 | 0.237 | 12.5 | 0.184 | 0.56 | 11.89 | -16.12 | -0.05328 | -0.0861 | 1.07766 | 163.891 | 101.419 | 4.36 | 2 | 819.6 | 801.66 | 298.4
Ti81.4Nb13.0Sn1.0Ta4.6 | 81.4 | 13 | 0 | 0 | 1 | 4.6 | 0 | 0 | 0 | 0 | 0 | 0 | 0 | 0 | 0 | 0 | 55 | 6.81 | 39.99 | 144.94 | 1.64 | 1.46 | 4.49 | 2.12 | 0.98 | 11.69 | 0.192 | 11.434 | 0.167 | 0.5 | 9.9 | -15.52 | -0.02125 | -0.03435 | 1.02449 | 309.365 | 191.382 | 4.88 | 2 | 920 | 628.2 | 258.6
Ti80.0Nb13.0Sn1.0Ta6.0 | 80 | 13 | 0 | 0 | 1 | 6 | 0 | 0 | 0 | 0 | 0 | 0 | 0 | 0 | 0 | 0 | 74 | 7.05 | 40.42 | 144.9 | 1.64 | 1.46 | 4.5 | 2.12 | 0.99 | 11.647 | 0.191 | 11.389 | 0.166 | 0.5 | 10.14 | -14.72 | -0.0217 | -0.03507 | 1.0245 | 323.36 | 200.038 | 5.32 | 2 | 710.4 | 907.5 | 336.6
Ti81.2Nb4.2Zr5.4Sn8.2Ta1.0 | 81.2 | 4.2 | 5.4 | 0 | 8.2 | 1 | 0 | 0 | 0 | 0 | 0 | 0 | 0 | 0 | 0 | 0 | 47 | 7.92 | 39.46 | 146.59 | 1.6 | 1.44 | 4.46 | 2.25 | 3.4 | 13.341 | 0.213 | 11.901 | 0.172 | 0.5 | 11.97 | -14.64 | -0.26764 | -0.433 | 1.13322 | 29.568 | 18.276 | 3.3 | 1 | 349.6 | 585.8 | 203.2
Ti87.5Nb8.1Zr1.0Ta3.4 | 87.5 | 8.1 | 1 | 0 | 0 | 3.4 | 0 | 0 | 0 | 0 | 0 | 0 | 0 | 0 | 0 | 0 | 55.3 | 6.93 | 31.84 | 148.82 | 1.5 | 1.37 | 4.3 | 1.79 | 4.61 | 6.756 | 0.101 | 2.417 | 0.033 | 0.46 | 10.38 | 2.63 | -0.48157 | -0.77883 | 1.13235 | 19.711 | 12.188 | 2.94 | 1 | 493.2 | 568.8 | 193.6
Ti88.0Nb6.0Zr1.0Ta5.0 | 88 | 6 | 1 | 0 | 0 | 5 | 0 | 0 | 0 | 0 | 0 | 0 | 0 | 0 | 0 | 0 | 43 | 6.61 | 29.44 | 148.27 | 1.5 | 1.37 | 4.22 | 1.88 | 4.13 | 5.923 | 0.089 | 2.112 | 0.029 | 0.41 | 9.33 | 2.5 | -0.39018 | -0.63111 | 1.13257 | 22.282 | 13.776 | 2.62 | 1 | 463.8 | 721.6 | 221.6
Ti78.9Nb13.0Zr1.0Ta7.1 | 78.9 | 13 | 1 | 0 | 0 | 7.1 | 0 | 0 | 0 | 0 | 0 | 0 | 0 | 0 | 0 | 0 | 55 | 7.2 | 33.31 | 147.44 | 1.51 | 1.37 | 4.34 | 1.78 | 4.04 | 5.804 | 0.088 | 2.223 | 0.03 | 0.47 | 10.29 | 2.45 | -0.37443 | -0.60568 | 1.13289 | 25.244 | 15.606 | 5.32 | 2 | 528.4 | 584.8 | 203.2
Ti83.0Nb11.0Zr1.0Ta5.0 | 83 | 11 | 1 | 0 | 0 | 5 | 0 | 0 | 0 | 0 | 0 | 0 | 0 | 0 | 0 | 0 | 50 | 6.79 | 31.64 | 147.78 | 1.51 | 1.37 | 4.29 | 1.8 | 4.09 | 5.921 | 0.089 | 2.196 | 0.03 | 0.45 | 9.87 | 2.39 | -0.38284 | -0.61927 | 1.13276 | 23.687 | 14.644 | 4.32 | 2 | 484 | 638 | 203.2
Ti81.5Nb13.0Zr1.0Ta4.5 | 81.5 | 13 | 1 | 0 | 0 | 4.5 | 0 | 0 | 0 | 0 | 0 | 0 | 0 | 0 | 0 | 0 | 60 | 6.76 | 32.19 | 147.65 | 1.51 | 1.37 | 4.31 | 1.77 | 4.07 | 5.931 | 0.09 | 2.214 | 0.03 | 0.46 | 9.88 | 2.33 | -0.38014 | -0.6149 | 1.13281 | 23.755 | 14.686 | 4.88 | 2 | 462.2 | 634.2 | 219.8
Ti72.0Nb16.0Zr4.0Ta7.0Mo1.0 | 72 | 16 | 4 | 0 | 0 | 7 | 1 | 0 | 0 | 0 | 0 | 0 | 0 | 0 | 0 | 0 | 87.09 | 8.36 | 41.17 | 144.07 | 1.65 | 1.4 | 4.77 | 1.54 | 3.9 | 15.036 | 0.248 | 3.144 | 0.044 | 0.73 | 12.31 | -7.37 | -0.34664 | -0.56065 | 1.19307 | 33.726 | 20.852 | 6.88 | 2 | 849.8 | 1054.6 | 270.8
Ti73.0Nb12.0Zr4.0Sn1.0Ta10.0 | 73 | 12 | 4 | 0 | 1 | 10 | 0 | 0 | 0 | 0 | 0 | 0 | 0 | 0 | 0 | 0 | 69.91 | 8.6 | 46.14 | 145.63 | 1.63 | 1.46 | 4.65 | 2.16 | 3.13 | 13.573 | 0.222 | 12.46 | 0.182 | 0.48 | 12.89 | -14.67 | -0.22845 | -0.36962 | 1.1336 | 42.873 | 26.498 | 4.36 | 2 | 566 | 658.8 | 268.4
Ti85.0Nb14.0Zr1.0 | 85 | 14 | 1 | 0 | 0 | 0 | 0 | 0 | 0 | 0 | 0 | 0 | 0 | 0 | 0 | 0 | 14 | 6.3 | 32.44 | 148.37 | 1.51 | 1.38 | 4.33 | 1.67 | 4.51 | 6.805 | 0.103 | 2.425 | 0.033 | 0.47 | 8.86 | 2.24 | -0.46239 | -0.74787 | 1.13253 | 16.886 | 10.44 | 3.9 | 1 | 653.2 | 681.4 | 221.2
Ti92.0Nb7.0Zr1.0 | 92 | 7 | 1 | 0 | 0 | 0 | 0 | 0 | 0 | 0 | 0 | 0 | 0 | 0 | 0 | 0 | 36 | 5.72 | 27.66 | 149.11 | 1.5 | 1.37 | 4.18 | 1.83 | 4.39 | 6.639 | 0.099 | 2.264 | 0.031 | 0.38 | 8.06 | 2.16 | -0.4371 | -0.70693 | 1.13225 | 16.83 | 10.406 | 1.95 | 1 | 718.8 | 792.2 | 237
Ti91.9Nb7.1Zr1.0 | 91.9 | 7.1 | 1 | 0 | 0 | 0 | 0 | 0 | 0 | 0 | 0 | 0 | 0 | 0 | 0 | 0 | 65 | 5.34 | 25.92 | 148.18 | 1.51 | 1.37 | 4.12 | 1.88 | 3.78 | 5.611 | 0.085 | 1.905 | 0.026 | 0.33 | 6.69 | 1.7 | -0.32737 | -0.52956 | 1.1326 | 18.933 | 11.704 | 1.98 | 1 | 490 | 490 | 490
Ti87.0Nb2.0Zr1.0Fe10.0 | 87 | 2 | 1 | 10 | 0 | 0 | 0 | 0 | 0 | 0 | 0 | 0 | 0 | 0 | 0 | 0 | 79 | 5.88 | 36.45 | 144.24 | 1.56 | 1.46 | 4.93 | 1.96 | 8.46 | 10.767 | 0.168 | 12.511 | 0.183 | 1.65 | 9.56 | -23.32 | -1.5145 | -2.44657 | 1.31351 | 2.014 | 1.247 | 12.56 | 0 | 782 | 1365.6 | 314.4
Ti87.5Nb1.5Zr1.0Fe10.0 | 87.5 | 1.5 | 1 | 10 | 0 | 0 | 0 | 0 | 0 | 0 | 0 | 0 | 0 | 0 | 0 | 0 | 101 | 5.74 | 35.07 | 144.41 | 1.56 | 1.46 | 4.86 | 1.97 | 8.15 | 10.388 | 0.162 | 12.195 | 0.177 | 1.61 | 9.02 | -22.59 | -1.40416 | -2.26826 | 1.31334 | 2.021 | 1.251 | 12.39 | 0 | 903 | 959.2 | 340.2
Ti84.0Nb13.0Zr2.0Fe1.0 | 84 | 13 | 2 | 1 | 0 | 0 | 0 | 0 | 0 | 0 | 0 | 0 | 0 | 0 | 0 | 0 | 54 | 6.21 | 40.73 | 141.73 | 1.6 | 1.46 | 5 | 1.75 | 6.39 | 7.553 | 0.121 | 11.122 | 0.163 | 1.5 | 9.31 | -18.85 | -0.86307 | -1.39397 | 1.31613 | 5.731 | 3.548 | 4.16 | 2 | 386.6 | 622.8 | 203.2
Ti85.5Nb13.0Zr0.5Fe1.0 | 85.5 | 13 | 0.5 | 1 | 0 | 0 | 0 | 0 | 0 | 0 | 0 | 0 | 0 | 0 | 0 | 0 | 58 | 6.21 | 41.26 | 141.19 | 1.61 | 1.47 | 5.03 | 1.75 | 6.1 | 7.043 | 0.113 | 11.121 | 0.163 | 1.52 | 8.66 | -19.53 | -0.77975 | -1.25918 | 1.31669 | 5.45 | 3.375 | 4.16 | 2 | 780 | 625.4 | 224.48
Ti88.0Nb1.0Zr1.0Fe10.0 | 88 | 1 | 1 | 10 | 0 | 0 | 0 | 0 | 0 | 0 | 0 | 0 | 0 | 0 | 0 | 0 | 77 | 5.62 | 33.88 | 144.56 | 1.56 | 1.45 | 4.79 | 1.98 | 7.86 | 10.046 | 0.156 | 11.899 | 0.173 | 1.57 | 8.47 | -21.84 | -1.30864 | -2.11391 | 1.31319 | 1.973 | 1.222 | 12.39 | 0 | 672 | 1101.6 | 319.4
Ti88.0Nb6.0Zr5.0Mo1.0 | 88 | 6 | 5 | 0 | 0 | 0 | 1 | 0 | 0 | 0 | 0 | 0 | 0 | 0 | 0 | 0 | 48 | 6.27 | 31.76 | 145.23 | 1.65 | 1.4 | 4.5 | 1.69 | 4.26 | 15.767 | 0.26 | 3.027 | 0.042 | 0.8 | 9.14 | -8.26 | -0.40953 | -0.66225 | 1.19239 | 20.053 | 12.401 | 2.68 | 1 | 473.8 | 585.8 | 203.2
Ti84.1Nb9.2Zr5.7Sn1.0 | 84.1 | 9.2 | 5.7 | 0 | 1 | 0 | 0 | 0 | 0 | 0 | 0 | 0 | 0 | 0 | 0 | 0 | 48.7 | 5.97 | 37.37 | 146.96 | 1.63 | 1.47 | 4.4 | 2.22 | 3.42 | 13.888 | 0.227 | 12.306 | 0.181 | 0.49 | 10.37 | -22.21 | -0.26953 | -0.43605 | 1.13308 | 15.622 | 9.656 | 2.58 | 1 | 473.8 | 638 | 203.2
Ti72.3Nb10.0Zr1.0Sn10.2Mo6.5 | 72.3 | 10 | 1 | 0 | 10.2 | 0 | 6.5 | 0 | 0 | 0 | 0 | 0 | 0 | 0 | 0 | 0 | 48 | 7.37 | 45.44 | 146.92 | 1.72 | 1.49 | 4.79 | 2.09 | 5.48 | 18.353 | 0.316 | 12.778 | 0.191 | 0.69 | 13.11 | -26.35 | -0.67483 | -1.09129 | 1.1914 | 11.802 | 7.298 | 14.18 | 0 | 478 | 715 | 245.4
Ti73.6Nb9.5Zr1.0Sn9.7Mo6.2 | 73.6 | 9.5 | 1 | 0 | 9.7 | 0 | 6.2 | 0 | 0 | 0 | 0 | 0 | 0 | 0 | 0 | 0 | 54 | 7.36 | 45.19 | 147.08 | 1.72 | 1.49 | 4.78 | 2.09 | 5.53 | 18.471 | 0.318 | 12.784 | 0.191 | 0.69 | 13.09 | -26.46 | -0.6876 | -1.11191 | 1.1913 | 11.393 | 7.045 | 13.5 | 0 | 235 | 715 | 313.2
Ti72.3Nb1.0Zr10.2Sn10.0Mo6.5 | 72.3 | 1 | 10.2 | 0 | 10 | 0 | 6.5 | 0 | 0 | 0 | 0 | 0 | 0 | 0 | 0 | 0 | 43 | 7.37 | 45.29 | 147 | 1.72 | 1.49 | 4.79 | 2.08 | 5.51 | 18.42 | 0.317 | 12.741 | 0.19 | 0.69 | 13.1 | -26.23 | -0.68389 | -1.10593 | 1.19135 | 11.649 | 7.204 | 13.98 | 0 | 408 | 577 | 200.8
Ti78.3Nb9.5Zr5.0Sn1.0Mo6.2 | 78.3 | 9.5 | 5 | 0 | 1 | 0 | 6.2 | 0 | 0 | 0 | 0 | 0 | 0 | 0 | 0 | 0 | 54 | 7.13 | 45.42 | 145.33 | 1.75 | 1.5 | 4.79 | 2.11 | 4.45 | 16.741 | 0.293 | 12.426 | 0.187 | 0.69 | 13.09 | -24.54 | -0.44944 | -0.7269 | 1.19233 | 19.936 | 12.326 | 9.06 | 2 | 386.6 | 622.8 | 203.2
Ti69.5Nb9.3Zr1.0Sn14.2Mo6.0 | 69.5 | 9.3 | 1 | 0 | 14.2 | 0 | 6 | 0 | 0 | 0 | 0 | 0 | 0 | 0 | 0 | 0 | 56 | 7.28 | 47.33 | 146.94 | 1.75 | 1.53 | 4.8 | 2.3 | 5.27 | 18.12 | 0.317 | 13.56 | 0.207 | 0.66 | 12.82 | -30.09 | -0.62683 | -1.0137 | 1.19139 | 9.914 | 6.131 | 18.2 | 0 | 566 | 701 | 313.2
Ti65.5Nb9.1Zr1.0Sn18.5Mo5.9 | 65.5 | 9.1 | 1 | 0 | 18.5 | 0 | 5.9 | 0 | 0 | 0 | 0 | 0 | 0 | 0 | 0 | 0 | 72 | 7.22 | 49.06 | 146.81 | 1.78 | 1.55 | 4.82 | 2.46 | 5.06 | 17.715 | 0.315 | 13.845 | 0.215 | 0.63 | 12.42 | -31.98 | -0.57885 | -0.93614 | 1.19146 | 8.438 | 5.217 | 23.04 | 0 | 499 | 519 | 347.8
Ti79.2Nb9.1Zr4.8Sn1.0Mo5.9 | 79.2 | 9.1 | 4.8 | 0 | 1 | 0 | 5.9 | 0 | 0 | 0 | 0 | 0 | 0 | 0 | 0 | 0 | 73 | 6.62 | 41.11 | 145.49 | 1.71 | 1.48 | 4.64 | 2.1 | 3.98 | 16.144 | 0.276 | 11.928 | 0.177 | 0.69 | 12.42 | -23.28 | -0.36004 | -0.58231 | 1.19223 | 22.031 | 13.622 | 8.87 | 2 | 819.6 | 801.66 | 298.4
Ti89.4Nb4.5Zr1.0Ta5.1 | 89.4 | 4.5 | 1 | 0 | 0 | 5.1 | 0 | 0 | 0 | 0 | 0 | 0 | 0 | 0 | 0 | 0 | 50 | 7.01 | 30.2 | 148.9 | 1.49 | 1.36 | 4.24 | 1.89 | 4.48 | 6.381 | 0.095 | 2.23 | 0.03 | 0.43 | 9.95 | 2.82 | -0.45518 | -0.73616 | 1.13232 | 20.355 | 12.586 | 1.98 | 1 | 484 | 638 | 203.2
Ti91.9Nb2.0Zr1.0Ta5.1 | 91.9 | 2 | 1 | 0 | 0 | 5.1 | 0 | 0 | 0 | 0 | 0 | 0 | 0 | 0 | 0 | 0 | 48 | 6.69 | 28.03 | 149.02 | 1.49 | 1.36 | 4.17 | 1.95 | 4.33 | 6.109 | 0.091 | 2.061 | 0.028 | 0.38 | 8.83 | 2.77 | -0.42624 | -0.68937 | 1.13228 | 19.569 | 12.1 | 1.98 | 1 | 473.8 | 585.8 | 203.2
Ti94.0Nb2.0Zr1.0Ta3.0 | 94 | 2 | 1 | 0 | 0 | 3 | 0 | 0 | 0 | 0 | 0 | 0 | 0 | 0 | 0 | 0 | 75.2 | 6.12 | 26.36 | 149.28 | 1.49 | 1.36 | 4.13 | 1.95 | 4.3 | 6.223 | 0.093 | 2.065 | 0.028 | 0.33 | 8.18 | 2.49 | -0.41987 | -0.67906 | 1.13218 | 18.529 | 11.456 | 0.84 | 1 | 696.6 | 864 | 318.8
Ti86.1Nb5.7Zr1.0Ta7.2 | 86.1 | 5.7 | 1 | 0 | 0 | 7.2 | 0 | 0 | 0 | 0 | 0 | 0 | 0 | 0 | 0 | 0 | 57 | 6.76 | 29.6 | 147.87 | 1.5 | 1.37 | 4.22 | 1.9 | 3.92 | 5.529 | 0.083 | 2.01 | 0.027 | 0.42 | 9.1 | 2.51 | -0.35263 | -0.57042 | 1.13272 | 24.151 | 14.93 | 3.2 | 1 | 640 | 682.4 | 225
Ti87.0Nb7.0Zr5.0Ta1.0 | 87 | 7 | 5 | 0 | 0 | 1 | 0 | 0 | 0 | 0 | 0 | 0 | 0 | 0 | 0 | 0 | 55 | 7.31 | 32.12 | 146.44 | 1.52 | 1.37 | 4.3 | 1.88 | 3.08 | 4.291 | 0.065 | 1.835 | 0.025 | 0.46 | 8.94 | 2.32 | -0.22017 | -0.3562 | 1.13328 | 37.873 | 23.409 | 2.24 | 1 | 528.4 | 584.8 | 203.2
Ti86.0Nb5.7Zr1.0Ta7.3 | 86 | 5.7 | 1 | 0 | 0 | 7.3 | 0 | 0 | 0 | 0 | 0 | 0 | 0 | 0 | 0 | 0 | 63 | 6.77 | 29.6 | 147.86 | 1.5 | 1.37 | 4.22 | 1.9 | 3.91 | 5.512 | 0.083 | 2.006 | 0.027 | 0.42 | 9.09 | 2.51 | -0.35093 | -0.56767 | 1.13273 | 24.24 | 14.986 | 3.22 | 1 | 447 | 545 | 164
Ti84.0Nb5.7Zr2.0Fe1.0Ta7.3 | 84 | 5.7 | 2 | 1 | 0 | 7.3 | 0 | 0 | 0 | 0 | 0 | 0 | 0 | 0 | 0 | 0 | 107 | 6.99 | 38.91 | 142.28 | 1.58 | 1.45 | 4.88 | 1.91 | 6.06 | 7.528 | 0.119 | 11.012 | 0.159 | 1.45 | 10 | -17.68 | -0.77174 | -1.24636 | 1.31555 | 7.853 | 4.863 | 10.45 | 2 | 817 | 1130 | 321
Ti83.75Nb5.7Zr2.0Fe0.25Ta7.3Si1.0 | 83.75 | 5.7 | 2 | 0.25 | 0 | 7.3 | 0 | 0 | 0 | 0 | 0 | 0 | 0 | 0 | 0 | 1 | 85 | 6.07 | 50.28 | 140.74 | 1.59 | 1.47 | 4.23 | 2.24 | 8.37 | 9.037 | 0.144 | 13.925 | 0.204 | 0.48 | 10.18 | -39.63 | -1.41107 | -2.27713 | 1.4185 | -4.257 | -2.638 | 9.87 | 2 | 817.2 | 1134.3 | 328
Ti73.0Nb9.0Zr6.0Ta11.0Mo1.0 | 73 | 9 | 6 | 0 | 0 | 11 | 1 | 0 | 0 | 0 | 0 | 0 | 0 | 0 | 0 | 0 | 86.53 | 8.95 | 40.43 | 144.7 | 1.63 | 1.39 | 4.74 | 1.65 | 4.47 | 16.001 | 0.261 | 3.48 | 0.048 | 0.75 | 12.85 | -7.58 | -0.45529 | -0.73639 | 1.1927 | 26.762 | 16.547 | 5.48 | 2 | 725.2 | 930.4 | 269.6
Ti85.75Nb5.7Zr0.25Ta7.3Si1.0 | 85.75 | 5.7 | 0.25 | 0 | 0 | 7.3 | 0 | 0 | 0 | 0 | 0 | 0 | 0 | 0 | 0 | 1 | 65 | 6.05 | 50.97 | 140.23 | 1.6 | 1.47 | 4.22 | 2.24 | 8.15 | 8.629 | 0.138 | 13.946 | 0.205 | 0.42 | 9.28 | -40.14 | -1.32963 | -2.14537 | 1.41925 | -5.337 | -3.308 | 3.22 | 1 | 629 | 716 | 219
Ti81.0Nb12.0Sn1.0Mo6.0 | 81 | 12 | 0 | 0 | 1 | 0 | 6 | 0 | 0 | 0 | 0 | 0 | 0 | 0 | 0 | 0 | 92.8 | 7.6 | 51.88 | 142.92 | 1.82 | 1.54 | 5 | 2.06 | 2.31 | 14.204 | 0.259 | 12.074 | 0.185 | 0.59 | 11.14 | -19.95 | -0.11707 | -0.18919 | 1.07799 | 86.493 | 53.522 | 9.36 | 2 | 946.4 | 1385.8 | 397
Ti75.6Nb11.4Zr12.0Sn1.0 | 75.6 | 11.4 | 12 | 0 | 1 | 0 | 0 | 0 | 0 | 0 | 0 | 0 | 0 | 0 | 0 | 0 | 42.1 | 6.56 | 40.1 | 148.83 | 1.61 | 1.47 | 4.48 | 2.19 | 4.69 | 15.836 | 0.255 | 12.952 | 0.19 | 0.5 | 11.51 | -24.61 | -0.49945 | -0.80776 | 1.13235 | 9.158 | 5.663 | 3.19 | 1 | 463.8 | 721.6 | 221.6
Ti74.7Nb9.8Zr14.5Sn1.0 | 74.7 | 9.8 | 14.5 | 0 | 1 | 0 | 0 | 0 | 0 | 0 | 0 | 0 | 0 | 0 | 0 | 0 | 61.4 | 6.52 | 39.02 | 149.73 | 1.6 | 1.46 | 4.44 | 2.23 | 4.9 | 16.471 | 0.263 | 13.158 | 0.193 | 0.5 | 11.41 | -26.25 | -0.54052 | -0.87407 | 1.13201 | 6.471 | 4.002 | 2.74 | 1 | 642 | 716.4 | 216.06
Ti75.8Nb11.4Zr11.8Sn1.0 | 75.8 | 11.4 | 11.8 | 0 | 1 | 0 | 0 | 0 | 0 | 0 | 0 | 0 | 0 | 0 | 0 | 0 | 57.2 | 6.64 | 40.95 | 148.89 | 1.62 | 1.47 | 4.5 | 2.2 | 4.76 | 16.084 | 0.26 | 13.13 | 0.194 | 0.5 | 11.5 | -25.43 | -0.51248 | -0.82883 | 1.13233 | 8.513 | 5.264 | 3.19 | 1 | 638.28 | 682.4 | 225
Ti70.3Nb11.6Zr11.8Sn5.3Mo1.0 | 70.3 | 11.6 | 11.8 | 0 | 5.3 | 0 | 1 | 0 | 0 | 0 | 0 | 0 | 0 | 0 | 0 | 0 | 68.8 | 7.65 | 42.92 | 146.68 | 1.7 | 1.44 | 4.83 | 1.75 | 6 | 19.017 | 0.323 | 10.253 | 0.148 | 0.77 | 12.94 | -18.91 | -0.80762 | -1.30595 | 1.19154 | 12.427 | 7.685 | 10.12 | 2 | 821.4 | 596.6 | 211.8
Ti72.7Nb1.7Zr12.4Sn1.0Mo12.2 | 72.7 | 1.7 | 12.4 | 0 | 1 | 0 | 12.2 | 0 | 0 | 0 | 0 | 0 | 0 | 0 | 0 | 0 | 79.8 | 7.43 | 43.2 | 147.03 | 1.78 | 1.49 | 4.86 | 2.14 | 6.33 | 20.081 | 0.358 | 12.762 | 0.191 | 0.84 | 12.17 | -29.35 | -0.89226 | -1.44264 | 1.19133 | 7.087 | 4.383 | 13.58 | 0 | 735.6 | 850.5 | 261.8
Ti70.3Nb5.3Zr11.8Sn1.0Mo11.6 | 70.3 | 5.3 | 11.8 | 0 | 1 | 0 | 11.6 | 0 | 0 | 0 | 0 | 0 | 0 | 0 | 0 | 0 | 69.3 | 7.51 | 44.28 | 146.67 | 1.77 | 1.49 | 4.87 | 2.07 | 6.09 | 19.516 | 0.345 | 12.487 | 0.186 | 0.8 | 12.94 | -27.17 | -0.8286 | -1.33982 | 1.19155 | 9.618 | 5.948 | 13.1 | 0 | 794.2 | 667 | 235.2
Ti97.5Zr1.0Ta1.5 | 97.5 | 0 | 1 | 0 | 0 | 1.5 | 0 | 0 | 0 | 0 | 0 | 0 | 0 | 0 | 0 | 0 | 92.18 | 5.95 | 24.22 | 151.29 | 1.46 | 1.36 | 4.06 | 2 | 4.63 | 6.887 | 0.1 | 2.124 | 0.029 | 0.23 | 7.09 | 2.65 | -0.48034 | -0.77666 | 1.13058 | 14.372 | 8.889 | 0.33 | 1 | 869 | 890 | 381.4
Ti93.5Zr1.0Ta5.5 | 93.5 | 0 | 1 | 0 | 0 | 5.5 | 0 | 0 | 0 | 0 | 0 | 0 | 0 | 0 | 0 | 0 | 71.62 | 7.36 | 28.58 | 150.2 | 1.46 | 1.35 | 4.18 | 2 | 4.73 | 6.467 | 0.095 | 2.019 | 0.027 | 0.38 | 8.51 | 3.34 | -0.50351 | -0.8142 | 1.13099 | 15.96 | 9.87 | 1.21 | 1 | 925 | 960 | 381.8
Ti88.5Zr1.0Ta10.5 | 88.5 | 0 | 1 | 0 | 0 | 10.5 | 0 | 0 | 0 | 0 | 0 | 0 | 0 | 0 | 0 | 0 | 42.93 | 8.67 | 32.65 | 149.19 | 1.47 | 1.35 | 4.3 | 2 | 4.73 | 6.034 | 0.089 | 1.904 | 0.026 | 0.46 | 8.99 | 3.71 | -0.50479 | -0.81636 | 1.13138 | 16.567 | 10.244 | 2.31 | 1 | 768 | 805 | 220.6
Ti95.0Zr4.0Cr1.0 | 95 | 0 | 4 | 0 | 0 | 0 | 0 | 0 | 0 | 1 | 0 | 0 | 0 | 0 | 0 | 0 | 67 | 5.29 | 38.29 | 142.6 | 1.55 | 1.44 | 4.45 | 1.77 | 7.29 | 5.486 | 0.085 | 8.172 | 0.117 | 0.84 | 6.78 | -7.04 | -1.12808 | -1.82231 | 1.30675 | 5.303 | 3.283 | 1.6 | 1 | 525 | 755 | 303.6
Ti94.0Zr5.0Cr1.0 | 94 | 0 | 5 | 0 | 0 | 0 | 0 | 0 | 0 | 1 | 0 | 0 | 0 | 0 | 0 | 0 | 76 | 5.32 | 37.94 | 143 | 1.54 | 1.43 | 4.44 | 1.78 | 7.41 | 5.828 | 0.09 | 8.183 | 0.117 | 0.83 | 7.06 | -6.69 | -1.1681 | -1.88701 | 1.30635 | 5.286 | 3.272 | 1.6 | 1 | 855 | 965 | 350.6
Ti93.0Zr1.0Mo1.0Cr5.0 | 93 | 0 | 1 | 0 | 0 | 0 | 1 | 0 | 0 | 5 | 0 | 0 | 0 | 0 | 0 | 0 | 69.1 | 6.08 | 36.63 | 142 | 1.68 | 1.43 | 4.65 | 1.67 | 5.33 | 15.212 | 0.256 | 6.065 | 0.087 | 0.94 | 7.77 | -11.92 | -0.60877 | -0.98346 | 1.30736 | 10.674 | 6.608 | 9 | 2 | 510 | 512 | 309.8
Ti93.0Zr2.0Mo1.0Cr4.0 | 93 | 0 | 2 | 0 | 0 | 0 | 1 | 0 | 0 | 4 | 0 | 0 | 0 | 0 | 0 | 0 | 74 | 6.07 | 35.09 | 142.77 | 1.68 | 1.42 | 4.61 | 1.7 | 5.32 | 15.583 | 0.261 | 5.729 | 0.081 | 0.92 | 7.98 | -11.47 | -0.61044 | -0.98632 | 1.30659 | 10.881 | 6.734 | 7.4 | 2 | 610 | 635 | 354.8
Ti93.0Zr3.0Mo1.0Cr3.0 | 93 | 0 | 3 | 0 | 0 | 0 | 1 | 0 | 0 | 3 | 0 | 0 | 0 | 0 | 0 | 0 | 68.5 | 6.05 | 33.55 | 143.53 | 1.67 | 1.41 | 4.57 | 1.72 | 5.25 | 15.939 | 0.266 | 5.316 | 0.075 | 0.9 | 8.04 | -11 | -0.59953 | -0.96885 | 1.30581 | 11.119 | 6.881 | 5.8 | 2 | 646 | 645 | 328.6
Ti84.75Zr1.0Mo1.25Si13.0 | 84.75 | 0 | 1 | 0 | 0 | 0 | 1.25 | 0 | 0 | 0 | 0 | 0 | 0 | 0 | 0 | 13 | 32.623 | 4.47 | 71.16 | 138.2 | 1.64 | 1.57 | 4.07 | 2.72 | 13.72 | 15.744 | 0.258 | 17.511 | 0.275 | 0.38 | 10.04 | -77 | -3.86341 | -6.24004 | 1.42227 | -6.617 | -4.097 | 1.25 | 1 | 653.2 | 681.4 | 221.2
Ti93.0Nb1.0Zr6.0 | 93 | 1 | 6 | 0 | 0 | 0 | 0 | 0 | 0 | 0 | 0 | 0 | 0 | 0 | 0 | 0 | 86.8 | 6.05 | 31.39 | 147.68 | 1.52 | 1.38 | 4.29 | 1.71 | 4.05 | 6.05 | 0.092 | 2.173 | 0.03 | 0.46 | 8.34 | 2.01 | -0.37652 | -0.60906 | 1.1328 | 19.65 | 12.148 | 0.28 | 1 | 733 | 876 | 302
Ti76.8Nb16.1Zr6.1Sn1.0 | 76.8 | 16.1 | 6.1 | 0 | 1 | 0 | 0 | 0 | 0 | 0 | 0 | 0 | 0 | 0 | 0 | 0 | 72 | 6.6 | 42.19 | 146.62 | 1.64 | 1.48 | 4.55 | 2.08 | 3.68 | 13.83 | 0.227 | 12.218 | 0.18 | 0.5 | 11 | -19.98 | -0.31339 | -0.507 | 1.13321 | 20.798 | 12.856 | 4.5 | 2 | 676.2 | 683 | 320
Ti70.5Nb18.7Zr9.8Sn1.0 | 70.5 | 18.7 | 9.8 | 0 | 1 | 0 | 0 | 0 | 0 | 0 | 0 | 0 | 0 | 0 | 0 | 0 | 77.2 | 6.95 | 43.72 | 147.52 | 1.63 | 1.47 | 4.6 | 2.03 | 4.45 | 14.673 | 0.239 | 12.363 | 0.182 | 0.49 | 11.14 | -20.12 | -0.45221 | -0.73148 | 1.13286 | 14.834 | 9.17 | 5.23 | 2 | 866.6 | 813.8 | 343.8
Ti72.3Nb2.9Zr11.7Sn1.0Mo12.1 | 72.3 | 2.9 | 11.7 | 0 | 1 | 0 | 12.1 | 0 | 0 | 0 | 0 | 0 | 0 | 0 | 0 | 0 | 52.6 | 7.44 | 43.61 | 146.72 | 1.78 | 1.49 | 4.86 | 2.12 | 6.18 | 19.728 | 0.351 | 12.616 | 0.188 | 0.83 | 12.58 | -28.33 | -0.85385 | -1.38061 | 1.19152 | 8.439 | 5.219 | 13.1 | 0 | 388.4 | 622.8 | 203.2
Ti71.6Nb3.9Zr11.7Sn1.0Mo11.8 | 71.6 | 3.9 | 11.7 | 0 | 1 | 0 | 11.8 | 0 | 0 | 0 | 0 | 0 | 0 | 0 | 0 | 0 | 66.5 | 7.48 | 44.02 | 146.71 | 1.78 | 1.49 | 4.87 | 2.1 | 6.15 | 19.652 | 0.349 | 12.592 | 0.188 | 0.81 | 12.75 | -27.93 | -0.84614 | -1.36815 | 1.19152 | 8.902 | 5.505 | 13.1 | 0 | 597.94 | 666.6 | 224.2
Ti83.5Zr1.0Ta15.5 | 83.5 | 0 | 1 | 0 | 0 | 15.5 | 0 | 0 | 0 | 0 | 0 | 0 | 0 | 0 | 0 | 0 | 72.19 | 9.66 | 35.72 | 148.43 | 1.47 | 1.35 | 4.38 | 2 | 4.65 | 5.677 | 0.084 | 1.805 | 0.024 | 0.49 | 8.99 | 3.8 | -0.49199 | -0.79572 | 1.13167 | 16.885 | 10.44 | 3.41 | 1 | 663 | 699 | 363.2
Ti89.0Nb1.0Zr5.0Ta5.0 | 89 | 1 | 5 | 0 | 0 | 5 | 0 | 0 | 0 | 0 | 0 | 0 | 0 | 0 | 0 | 0 | 51.97 | 8.23 | 38.57 | 146.89 | 1.52 | 1.37 | 4.5 | 1.67 | 4.18 | 6.017 | 0.091 | 2.439 | 0.033 | 0.5 | 11.06 | 2.32 | -0.40221 | -0.65065 | 1.1331 | 25.135 | 15.537 | 1.68 | 1 | 446.8 | 618.4 | 203.2
Ti99.0Fe1.0 | 99 | 0 | 0 | 1 | 0 | 0 | 0 | 0 | 0 | 0 | 0 | 0 | 0 | 0 | 0 | 0 | 130 | 6.49 | 56.19 | 133.19 | 1.71 | 1.63 | 6.35 | 2 | 8.14 | 8.344 | 0.143 | 12.704 | 0.207 | 1.97 | 5.63 | -39.36 | -1.46488 | -2.36839 | 1.19343 | -2.185 | -1.351 | 2.9 | 1 | 1874 | 1990 | 376
Ti99.0Mn1.0 | 99 | 0 | 0 | 0 | 0 | 0 | 0 | 0 | 0 | 0 | 0 | 0 | 1 | 0 | 0 | 0 | 96 | 5.85 | 15.5 | 141.08 | 1.54 | 1.55 | 5.36 | 2 | 3.94 | 0.322 | 0.005 | 11.9 | 0.184 | 1.49 | 5.73 | -26.8 | -0.3414 | -0.55183 | 1.08909 | 3.494 | 2.162 | 1.7 | 1 | 932 | 973 | 291
Ti96.74Nb0.2Mo2.8Si0.26 | 96.74 | 0.2 | 0 | 0 | 0 | 0 | 2.8 | 0 | 0 | 0 | 0 | 0 | 0 | 0 | 0 | 0.26 | 80 | 4.33 | 70.34 | 134.12 | 1.73 | 1.58 | 4.21 | 2.61 | 10.68 | 12.692 | 0.22 | 16.006 | 0.253 | 0.6 | 8.05 | -69.41 | -2.36206 | -3.81473 | 1.28661 | -8.943 | -5.537 | 2.85 | 1 | 735.6 | 846.1 | 269
Ti99.87Nb0.13 | 99.87 | 0.13 | 0 | 0 | 0 | 0 | 0 | 0 | 0 | 0 | 0 | 0 | 0 | 0 | 0 | 0 | 57 | 5.35 | 28.53 | 145.47 | 1.55 | 1.39 | 4.21 | 1.79 | 0.91 | 1.57 | 0.024 | 0.879 | 0.012 | 0.41 | 4.25 | 0.77 | -0.01818 | -0.02939 | 1.02446 | 199.617 | 123.499 | 0.04 | 1 | 649.2 | 490 | 233.2
Ti99.0Nb1.0 | 99 | 1 | 0 | 0 | 0 | 0 | 0 | 0 | 0 | 0 | 0 | 0 | 0 | 0 | 0 | 0 | 76 | 6.54 | 37.8 | 144.53 | 1.57 | 1.4 | 4.5 | 1.5 | 1.12 | 1.911 | 0.03 | 1.075 | 0.015 | 0.5 | 5.76 | 1.16 | -0.02813 | -0.04548 | 1.02452 | 174.533 | 107.964 | 0.28 | 1 | 851 | 843.6 | 341.6
Ti82.7Nb4.9Zr5.1Sn1.0Mo6.3 | 82.7 | 4.9 | 5.1 | 0 | 1 | 0 | 6.3 | 0 | 0 | 0 | 0 | 0 | 0 | 0 | 0 | 0 | 59 | 6.94 | 44.2 | 145.66 | 1.77 | 1.51 | 4.76 | 2.24 | 4.69 | 17.327 | 0.306 | 12.865 | 0.195 | 0.73 | 12.98 | -27.93 | -0.49719 | -0.80409 | 1.19214 | 15.15 | 9.368 | 9.06 | 2 | 402.6 | 732 | 236.6
Ti82.2Nb5.0Zr5.3Sn1.0Mo6.5 | 82.2 | 5 | 5.3 | 0 | 1 | 0 | 6.5 | 0 | 0 | 0 | 0 | 0 | 0 | 0 | 0 | 0 | 55 | 6.65 | 41.35 | 145.74 | 1.74 | 1.49 | 4.67 | 2.2 | 4.43 | 17.087 | 0.297 | 12.473 | 0.186 | 0.73 | 12.58 | -26.69 | -0.44383 | -0.71779 | 1.19209 | 15.945 | 9.859 | 9.34 | 2 | 528.4 | 584.8 | 203.2
Ti78.8Nb9.3Zr4.9Sn1.0Mo6.0 | 78.8 | 9.3 | 4.9 | 0 | 1 | 0 | 6 | 0 | 0 | 0 | 0 | 0 | 0 | 0 | 0 | 0 | 56 | 6.84 | 43.01 | 145.43 | 1.73 | 1.49 | 4.7 | 2.11 | 4.19 | 16.448 | 0.284 | 12.181 | 0.182 | 0.69 | 12.82 | -24 | -0.39926 | -0.64575 | 1.19227 | 21.098 | 13.045 | 10.32 | 2 | 508.8 | 704.6 | 193.6
Ti90.2Nb6.8Zr2.7Sn0.3 | 90.2 | 6.8 | 2.7 | 0 | 0.3 | 0 | 0 | 0 | 0 | 0 | 0 | 0 | 0 | 0 | 0 | 0 | 66.9 | 5.56 | 34.7 | 146.24 | 1.64 | 1.47 | 4.32 | 2.25 | 2.36 | 12.793 | 0.209 | 11.866 | 0.174 | 0.47 | 8.57 | -21.19 | -0.12996 | -0.21026 | 1.13336 | 19.717 | 12.187 | 1.9 | 1 | 693.6 | 829 | 267.6
Ti84.6Nb5.7Zr2.0Fe0.4Ta7.3 | 84.6 | 5.7 | 2 | 0.4 | 0 | 7.3 | 0 | 0 | 0 | 0 | 0 | 0 | 0 | 0 | 0 | 0 | 80 | 6.99 | 38.91 | 142.28 | 1.58 | 1.45 | 4.88 | 1.91 | 6.06 | 7.528 | 0.119 | 11.012 | 0.159 | 1.45 | 10 | -17.68 | -0.77174 | -1.24636 | 1.31555 | 7.853 | 4.863 | 10.09 | 2 | 1017 | 1217 | 335
Ti84.35Nb5.7Zr2.0Fe0.25Ta7.3Si0.4 | 84.35 | 5.7 | 2 | 0.25 | 0 | 7.3 | 0 | 0 | 0 | 0 | 0 | 0 | 0 | 0 | 0 | 0.4 | 87 | 6.07 | 50.28 | 140.74 | 1.59 | 1.47 | 4.23 | 2.24 | 8.37 | 9.037 | 0.144 | 13.925 | 0.204 | 0.48 | 10.18 | -39.63 | -1.41107 | -2.27713 | 1.4185 | -4.257 | -2.638 | 9.93 | 2 | 1085 | 1373 | 337
Ti86.6Nb5.7Zr0.4Ta7.3 | 86.6 | 5.7 | 0.4 | 0 | 0 | 7.3 | 0 | 0 | 0 | 0 | 0 | 0 | 0 | 0 | 0 | 0 | 79 | 6.77 | 29.6 | 147.86 | 1.5 | 1.37 | 4.22 | 1.9 | 3.91 | 5.512 | 0.083 | 2.006 | 0.027 | 0.42 | 9.09 | 2.51 | -0.35093 | -0.56767 | 1.13273 | 24.24 | 14.986 | 3.22 | 1 | 587 | 719 | 236
Ti87.65Nb7.0Zr5.0Ta0.35 | 87.65 | 7 | 5 | 0 | 0 | 0.35 | 0 | 0 | 0 | 0 | 0 | 0 | 0 | 0 | 0 | 0 | 41.5 | 7.31 | 32.12 | 146.44 | 1.52 | 1.37 | 4.3 | 1.88 | 3.08 | 4.291 | 0.065 | 1.835 | 0.025 | 0.46 | 8.94 | 2.32 | -0.22017 | -0.3562 | 1.13328 | 37.873 | 23.409 | 1.98 | 1 | 857 | 876 | 245.4
Ti86.35Nb5.7Zr0.25Ta7.3Si0.4 | 86.35 | 5.7 | 0.25 | 0 | 0 | 7.3 | 0 | 0 | 0 | 0 | 0 | 0 | 0 | 0 | 0 | 0.4 | 82 | 6.05 | 50.97 | 140.23 | 1.6 | 1.47 | 4.22 | 2.24 | 8.15 | 8.629 | 0.138 | 13.946 | 0.205 | 0.42 | 9.28 | -40.14 | -1.32963 | -2.14537 | 1.41925 | -5.337 | -3.308 | 9.93 | 2 | 730.62 | 957.2 | 263
Ti99.0Ta1.0 | 99 | 0 | 0 | 0 | 0 | 1 | 0 | 0 | 0 | 0 | 0 | 0 | 0 | 0 | 0 | 0 | 67 | 6.02 | 26.35 | 145.76 | 1.54 | 1.38 | 4.13 | 2 | 0.71 | 0.862 | 0.013 | 0.962 | 0.013 | 0.33 | 3.13 | 1.26 | -0.01126 | -0.0182 | 1.02367 | 259.73 | 160.696 | 0.22 | 1 | 828.6 | 600 | 227
Ti64.5Nb24.0Zr4.0Sn7.5 | 64.5 | 24 | 4 | 0 | 7.5 | 0 | 0 | 0 | 0 | 0 | 0 | 0 | 0 | 0 | 0 | 0 | 52 | 5.72 | 32.92 | 145.85 | 1.58 | 1.42 | 4.32 | 1.91 | 2.22 | 8.966 | 0.142 | 8.18 | 0.116 | 0.46 | 7.89 | -8.09 | -0.11445 | -0.18517 | 1.13351 | 55.102 | 34.058 | 6.72 | 2
Ti62.5Nb26.0Zr4.0Sn7.5 | 62.5 | 26 | 4 | 0 | 7.5 | 0 | 0 | 0 | 0 | 0 | 0 | 0 | 0 | 0 | 0 | 0 | 54 | 5.81 | 33.55 | 145.78 | 1.59 | 1.42 | 4.34 | 1.89 | 2.24 | 8.952 | 0.142 | 8.168 | 0.116 | 0.47 | 8.04 | -7.93 | -0.11638 | -0.18828 | 1.13354 | 56.432 | 34.88 | 7.28 | 2
Ti62.4Nb33.6Sn4.0 | 62.4 | 33.6 | 0 | 0 | 4 | 0 | 0 | 0 | 0 | 0 | 0 | 0 | 0 | 0 | 0 | 0 | 55 | 5.96 | 34.37 | 145.01 | 1.58 | 1.41 | 4.38 | 1.74 | 1.05 | 6.317 | 0.1 | 6.061 | 0.085 | 0.48 | 6.56 | -3.66 | -0.02432 | -0.03931 | 1.02449 | 260.969 | 161.445 | 9.41 | 2
Ti61.6Nb33.2Sn5.2 | 61.6 | 33.2 | 0 | 0 | 5.2 | 0 | 0 | 0 | 0 | 0 | 0 | 0 | 0 | 0 | 0 | 0 | 55 | 5.97 | 34.78 | 145.01 | 1.59 | 1.41 | 4.38 | 1.77 | 1.04 | 7.065 | 0.112 | 6.821 | 0.096 | 0.49 | 6.8 | -5 | -0.02402 | -0.03883 | 1.02449 | 261.522 | 161.787 | 9.3 | 2
Ti60.9Nb32.8Sn6.3 | 60.9 | 32.8 | 0 | 0 | 6.3 | 0 | 0 | 0 | 0 | 0 | 0 | 0 | 0 | 0 | 0 | 0 | 57 | 5.98 | 35.15 | 145.01 | 1.59 | 1.42 | 4.39 | 1.8 | 1.03 | 7.664 | 0.122 | 7.426 | 0.105 | 0.49 | 7 | -6.19 | -0.02374 | -0.03837 | 1.02449 | 261.265 | 161.628 | 9.19 | 2
Ti59.9Nb32.2Sn7.9 | 59.9 | 32.2 | 0 | 0 | 7.9 | 0 | 0 | 0 | 0 | 0 | 0 | 0 | 0 | 0 | 0 | 0 | 62 | 5.99 | 35.67 | 145.01 | 1.6 | 1.42 | 4.4 | 1.84 | 1.03 | 8.423 | 0.135 | 8.19 | 0.117 | 0.49 | 7.25 | -7.88 | -0.02332 | -0.03769 | 1.02449 | 259.797 | 160.719 | 9.01 | 2
Ti58.0Nb42.0 | 58 | 42 | 0 | 0 | 0 | 0 | 0 | 0 | 0 | 0 | 0 | 0 | 0 | 0 | 0 | 0 | 57 | 6.21 | 35.26 | 144.79 | 1.57 | 1.39 | 4.42 | 1.58 | 1.11 | 1.892 | 0.03 | 1.063 | 0.015 | 0.49 | 5.66 | 1.13 | -0.02726 | -0.04406 | 1.0245 | 176.158 | 108.974 | 11.76 | 2
Ti56.0Nb29.0Sn2.0Ta13.0 | 56 | 29 | 0 | 0 | 2 | 13 | 0 | 0 | 0 | 0 | 0 | 0 | 0 | 0 | 0 | 0 | 47 | 7.31 | 36.64 | 144.78 | 1.56 | 1.39 | 4.44 | 1.75 | 1.09 | 4.938 | 0.077 | 4.649 | 0.065 | 0.5 | 8.54 | -0.64 | -0.02638 | -0.04264 | 1.02451 | 314.104 | 194.308 | 6.38 | 2
Ti53.4Nb29.0Sn4.6Ta13.0 | 53.4 | 29 | 0 | 0 | 4.6 | 13 | 0 | 0 | 0 | 0 | 0 | 0 | 0 | 0 | 0 | 0 | 53 | 7.37 | 37.81 | 144.75 | 1.58 | 1.4 | 4.47 | 1.8 | 1.08 | 6.936 | 0.109 | 6.687 | 0.094 | 0.5 | 9.15 | -3.27 | -0.02588 | -0.04183 | 1.02451 | 342.455 | 211.846 | 6.84 | 2
Ti54.0Nb29.0Ta13.0Mo4.0 | 54 | 29 | 0 | 0 | 0 | 13 | 4 | 0 | 0 | 0 | 0 | 0 | 0 | 0 | 0 | 0 | 52 | 7.5 | 37.02 | 144.4 | 1.58 | 1.39 | 4.5 | 1.67 | 1.58 | 7.833 | 0.124 | 1.965 | 0.027 | 0.57 | 9.03 | -0.91 | -0.05472 | -0.08843 | 1.07764 | 158.81 | 98.269 | 7.2 | 2
Ti67.0Nb16.0Ta13.0Mo4.0 | 67 | 16 | 0 | 0 | 0 | 13 | 4 | 0 | 0 | 0 | 0 | 0 | 0 | 0 | 0 | 0 | 46 | 6.97 | 32.89 | 144.82 | 1.57 | 1.38 | 4.37 | 1.8 | 1.56 | 7.884 | 0.124 | 1.865 | 0.026 | 0.56 | 7.94 | -0.94 | -0.05337 | -0.08625 | 1.07754 | 144.589 | 89.477 | 6.88 | 2
Ti62.0Nb30.0Sn8.0 | 62 | 30 | 0 | 0 | 8 | 0 | 0 | 0 | 0 | 0 | 0 | 0 | 0 | 0 | 0 | 0 | 76 | 5.9 | 35.02 | 145.08 | 1.6 | 1.42 | 4.38 | 1.86 | 1.01 | 8.491 | 0.136 | 8.25 | 0.117 | 0.49 | 7.15 | -8.16 | -0.02248 | -0.03634 | 1.02448 | 259.148 | 160.32 | 8.4 | 2
Ti60.0Nb30.0Sn10.0 | 60 | 30 | 0 | 0 | 10 | 0 | 0 | 0 | 0 | 0 | 0 | 0 | 0 | 0 | 0 | 0 | 95 | 5.94 | 35.91 | 145.06 | 1.61 | 1.43 | 4.4 | 1.9 | 1 | 9.287 | 0.149 | 9.051 | 0.13 | 0.49 | 7.47 | -10.14 | -0.02225 | -0.03597 | 1.02449 | 255.149 | 157.845 | 8.96 | 2
Ti62.5Nb35.0Sn2.5 | 62.5 | 35 | 0 | 0 | 2.5 | 0 | 0 | 0 | 0 | 0 | 0 | 0 | 0 | 0 | 0 | 0 | 64 | 5.98 | 34.15 | 144.98 | 1.57 | 1.4 | 4.38 | 1.7 | 1.06 | 5.171 | 0.081 | 4.888 | 0.069 | 0.48 | 6.26 | -1.91 | -0.025 | -0.04041 | 1.02449 | 243.274 | 150.497 | 9.8 | 2
Ti88.2Mo11.8 | 88.2 | 0 | 0 | 0 | 0 | 0 | 11.8 | 0 | 0 | 0 | 0 | 0 | 0 | 0 | 0 | 0 | 116 | 5.18 | 25.65 | 144.98 | 1.61 | 1.39 | 4.24 | 1.88 | 2.2 | 12.399 | 0.2 | 2.088 | 0.029 | 0.65 | 3.02 | -6.43 | -0.10432 | -0.16854 | 1.07751 | 21.152 | 13.093 | 11.8 | 2
Ti87.4Nb6.3Mo6.3 | 87.4 | 6.3 | 0 | 0 | 0 | 0 | 6.3 | 0 | 0 | 0 | 0 | 0 | 0 | 0 | 0 | 0 | 92 | 5.12 | 25.91 | 145.32 | 1.58 | 1.39 | 4.19 | 1.87 | 1.71 | 9.5 | 0.15 | 1.627 | 0.023 | 0.53 | 3.87 | -3.35 | -0.06266 | -0.10123 | 1.07743 | 57.672 | 35.698 | 8.07 | 2
Ti78.2Zr10.6Mo11.2 | 78.2 | 0 | 10.6 | 0 | 0 | 0 | 11.2 | 0 | 0 | 0 | 0 | 0 | 0 | 0 | 0 | 0 | 80 | 5.35 | 25.55 | 146.54 | 1.59 | 1.38 | 4.22 | 1.89 | 3.85 | 13.44 | 0.213 | 2.58 | 0.036 | 0.63 | 5.62 | -5.28 | -0.33506 | -0.54183 | 1.19162 | 14.326 | 8.859 | 11.2 | 2
Ti75.8Sn13.4Mo10.8 | 75.8 | 0 | 0 | 0 | 13.4 | 0 | 10.8 | 0 | 0 | 0 | 0 | 0 | 0 | 0 | 0 | 0 | 70 | 5.41 | 31.32 | 144.93 | 1.68 | 1.45 | 4.35 | 2.16 | 2.1 | 14.383 | 0.241 | 10.262 | 0.149 | 0.67 | 5.98 | -20.29 | -0.09489 | -0.1533 | 1.07752 | 15.027 | 9.301 | 10.8 | 2
Ti69.0Nb10.3Zr10.1Mo10.6 | 69 | 10.3 | 10.1 | 0 | 0 | 0 | 10.6 | 0 | 0 | 0 | 0 | 0 | 0 | 0 | 0 | 0 | 75 | 5.73 | 28.63 | 146.19 | 1.59 | 1.39 | 4.32 | 1.79 | 3.84 | 13.036 | 0.207 | 2.572 | 0.036 | 0.65 | 7.98 | -4.59 | -0.33399 | -0.54014 | 1.19182 | 22.556 | 13.948 | 13.48 | 0
Ti60.8Nb9.8Zr19.3Mo10.1 | 60.8 | 9.8 | 19.3 | 0 | 0 | 0 | 10.1 | 0 | 0 | 0 | 0 | 0 | 0 | 0 | 0 | 0 | 68 | 5.87 | 28.38 | 147.55 | 1.57 | 1.38 | 4.3 | 1.8 | 4.66 | 13.813 | 0.217 | 2.898 | 0.04 | 0.64 | 8.97 | -3.82 | -0.48966 | -0.79183 | 1.19103 | 17.463 | 10.799 | 12.84 | 2
Ti53.3Nb9.4Zr27.7Mo9.6 | 53.3 | 9.4 | 27.7 | 0 | 0 | 0 | 9.6 | 0 | 0 | 0 | 0 | 0 | 0 | 0 | 0 | 0 | 79 | 5.99 | 28.16 | 148.8 | 1.55 | 1.37 | 4.29 | 1.81 | 5.14 | 14.368 | 0.222 | 3.114 | 0.043 | 0.63 | 9.46 | -3.23 | -0.58966 | -0.9534 | 1.19031 | 15.377 | 9.511 | 12.29 | 2
Ti68.4Nb10.2Zr10.0Sn6.2Mo5.2 | 68.4 | 10.2 | 10 | 0 | 6.2 | 0 | 5.2 | 0 | 0 | 0 | 0 | 0 | 0 | 0 | 0 | 0 | 48 | 5.55 | 29.65 | 146.64 | 1.59 | 1.41 | 4.27 | 1.97 | 3.47 | 12.347 | 0.196 | 7.786 | 0.11 | 0.55 | 8.72 | -9.91 | -0.27462 | -0.44418 | 1.19156 | 23.686 | 14.644 | 12.73 | 2
Ti60.0Nb9.7Zr19.1Sn6.2Mo5.0 | 60 | 9.7 | 19.1 | 0 | 6.2 | 0 | 5 | 0 | 0 | 0 | 0 | 0 | 0 | 0 | 0 | 0 | 56 | 5.7 | 29.5 | 147.96 | 1.57 | 1.4 | 4.26 | 1.98 | 4.31 | 13.27 | 0.208 | 8.013 | 0.112 | 0.54 | 9.74 | -9.85 | -0.4213 | -0.68136 | 1.19079 | 17.291 | 10.691 | 12.31 | 2
Ti61.9Nb18.5Zr9.1Sn5.8Mo4.7 | 61.9 | 18.5 | 9.1 | 0 | 5.8 | 0 | 4.7 | 0 | 0 | 0 | 0 | 0 | 0 | 0 | 0 | 0 | 72 | 5.83 | 31.94 | 146.3 | 1.59 | 1.41 | 4.34 | 1.88 | 3.4 | 11.805 | 0.188 | 7.511 | 0.106 | 0.56 | 9.45 | -8.6 | -0.26385 | -0.42678 | 1.19176 | 29.749 | 18.392 | 12.28 | 2
Ti62.8Nb26.2Sn11.0 | 62.8 | 26.2 | 0 | 0 | 11 | 0 | 0 | 0 | 0 | 0 | 0 | 0 | 0 | 0 | 0 | 0 | 56 | 5.81 | 35.15 | 145.17 | 1.61 | 1.44 | 4.37 | 1.96 | 0.96 | 9.69 | 0.156 | 9.436 | 0.136 | 0.48 | 7.37 | -11.48 | -0.02055 | -0.03322 | 1.02448 | 248.542 | 153.761 | 7.33 | 2
Ti77.0Zr13.0Mo10.0 | 77 | 0 | 13 | 0 | 0 | 0 | 10 | 0 | 0 | 0 | 0 | 0 | 0 | 0 | 0 | 0 | 74 | 5.33 | 25.18 | 146.99 | 1.57 | 1.38 | 4.2 | 1.9 | 4.02 | 13.164 | 0.207 | 2.587 | 0.036 | 0.6 | 5.79 | -4.52 | -0.365 | -0.59025 | 1.19135 | 13.819 | 8.545 | 10 | 2
Ti62.5Nb30.0Zr7.5 | 62.5 | 30 | 7.5 | 0 | 0 | 0 | 0 | 0 | 0 | 0 | 0 | 0 | 0 | 0 | 0 | 0 | 65 | 5.87 | 31.5 | 146.23 | 1.54 | 1.38 | 4.3 | 1.7 | 2.91 | 4.292 | 0.066 | 1.647 | 0.023 | 0.46 | 7.06 | 1.49 | -0.19579 | -0.31676 | 1.13336 | 31.741 | 19.619 | 8.4 | 2
Ti41.0Nb34.0Zr25.0 | 41 | 34 | 25 | 0 | 0 | 0 | 0 | 0 | 0 | 0 | 0 | 0 | 0 | 0 | 0 | 0 | 62 | 6.39 | 32.91 | 148.57 | 1.51 | 1.38 | 4.34 | 1.66 | 4.64 | 7.024 | 0.106 | 2.501 | 0.034 | 0.47 | 8.97 | 2.29 | -0.48787 | -0.78905 | 1.13245 | 16.145 | 9.983 | 9.49 | 2
Ti38.0Nb30.0Zr32.0 | 38 | 30 | 32 | 0 | 0 | 0 | 0 | 0 | 0 | 0 | 0 | 0 | 0 | 0 | 0 | 0 | 65 | 6.37 | 31.7 | 149.69 | 1.49 | 1.37 | 4.3 | 1.7 | 4.92 | 7.581 | 0.113 | 2.65 | 0.036 | 0.46 | 9.09 | 2.44 | -0.54493 | -0.88119 | 1.13202 | 14.682 | 9.079 | 8.4 | 2
Ti36.6Nb28.0Zr35.4 | 36.6 | 28 | 35.4 | 0 | 0 | 0 | 0 | 0 | 0 | 0 | 0 | 0 | 0 | 0 | 0 | 0 | 64 | 6.35 | 31.09 | 150.23 | 1.48 | 1.37 | 4.28 | 1.72 | 5.01 | 7.782 | 0.115 | 2.699 | 0.037 | 0.45 | 9.08 | 2.48 | -0.56249 | -0.90952 | 1.13181 | 14.225 | 8.798 | 7.84 | 2
Ti34.5Nb24.8Zr40.7 | 34.5 | 24.8 | 40.7 | 0 | 0 | 0 | 0 | 0 | 0 | 0 | 0 | 0 | 0 | 0 | 0 | 0 | 63 | 6.33 | 30.11 | 151.08 | 1.47 | 1.36 | 4.25 | 1.75 | 5.09 | 8.012 | 0.118 | 2.745 | 0.037 | 0.43 | 8.97 | 2.52 | -0.57718 | -0.93315 | 1.13149 | 13.744 | 8.501 | 6.94 | 2
Ti65.0Nb30.0Zr5.0 | 65 | 30 | 5 | 0 | 0 | 0 | 0 | 0 | 0 | 0 | 0 | 0 | 0 | 0 | 0 | 0 | 85.2 | 5.82 | 31.48 | 145.88 | 1.55 | 1.39 | 4.3 | 1.7 | 2.48 | 3.672 | 0.057 | 1.468 | 0.02 | 0.46 | 6.58 | 1.33 | -0.14203 | -0.22978 | 1.1335 | 40.527 | 25.049 | 8.4 | 2
Ti60.0Nb30.0Zr5.0Ta5.0 | 60 | 30 | 5 | 0 | 0 | 5 | 0 | 0 | 0 | 0 | 0 | 0 | 0 | 0 | 0 | 0 | 73 | 6.43 | 33.26 | 145.72 | 1.55 | 1.38 | 4.35 | 1.7 | 2.51 | 3.736 | 0.058 | 1.638 | 0.023 | 0.48 | 8.04 | 1.56 | -0.14659 | -0.23716 | 1.13356 | 49.34 | 30.497 | 9.8 | 2
Ti55.0Nb30.0Zr5.0Ta10.0 | 55 | 30 | 5 | 0 | 0 | 10 | 0 | 0 | 0 | 0 | 0 | 0 | 0 | 0 | 0 | 0 | 66.9 | 7.04 | 35.04 | 145.57 | 1.54 | 1.38 | 4.4 | 1.7 | 2.55 | 3.796 | 0.059 | 1.781 | 0.025 | 0.49 | 8.9 | 1.74 | -0.15067 | -0.24376 | 1.13363 | 53.805 | 33.256 | 11.2 | 2
Ti50.0Nb30.0Zr5.0Ta15.0 | 50 | 30 | 5 | 0 | 0 | 15 | 0 | 0 | 0 | 0 | 0 | 0 | 0 | 0 | 0 | 0 | 68.8 | 7.65 | 36.82 | 145.41 | 1.54 | 1.38 | 4.45 | 1.7 | 2.58 | 3.85 | 0.059 | 1.903 | 0.026 | 0.5 | 9.5 | 1.86 | -0.15425 | -0.24957 | 1.13369 | 56.61 | 34.989 | 12.6 | 0
Ti45.0Nb30.0Zr5.0Ta20.0 | 45 | 30 | 5 | 0 | 0 | 20 | 0 | 0 | 0 | 0 | 0 | 0 | 0 | 0 | 0 | 0 | 74.8 | 8.26 | 38.6 | 145.25 | 1.54 | 1.38 | 4.5 | 1.7 | 2.6 | 3.9 | 0.06 | 2.008 | 0.028 | 0.5 | 9.91 | 1.93 | -0.15735 | -0.25458 | 1.13375 | 58.353 | 36.066 | 14 | 0
Ti60.0Nb35.0Zr3.0Ta2.0 | 60 | 35 | 3 | 0 | 0 | 2 | 0 | 0 | 0 | 0 | 0 | 0 | 0 | 0 | 0 | 0 | 68.3 | 6.23 | 33.77 | 145.37 | 1.55 | 1.39 | 4.37 | 1.65 | 2.09 | 3.167 | 0.049 | 1.428 | 0.02 | 0.48 | 7.13 | 1.35 | -0.10135 | -0.16397 | 1.1337 | 62.014 | 38.332 | 9.8 | 2
Ti60.0Nb36.0Sn4.0 | 60 | 36 | 0 | 0 | 4 | 0 | 0 | 0 | 0 | 0 | 0 | 0 | 0 | 0 | 0 | 0 | 55 | 6.06 | 35.14 | 144.93 | 1.58 | 1.41 | 4.4 | 1.72 | 1.06 | 6.301 | 0.1 | 6.05 | 0.085 | 0.49 | 6.68 | -3.55 | -0.0251 | -0.04057 | 1.02449 | 259.753 | 160.691 | 10.08 | 2
Ti59.0Nb30.0Zr6.0Ta5.0 | 59 | 30 | 6 | 0 | 0 | 5 | 0 | 0 | 0 | 0 | 0 | 0 | 0 | 0 | 0 | 0 | 59 | 6.45 | 33.27 | 145.86 | 1.54 | 1.38 | 4.35 | 1.7 | 2.7 | 3.991 | 0.062 | 1.702 | 0.024 | 0.48 | 8.24 | 1.63 | -0.16906 | -0.27353 | 1.13351 | 43.883 | 27.124 | 9.8 | 2
Ti55.0Nb35.0Sn4.0Mo6.0 | 55 | 35 | 0 | 0 | 4 | 0 | 6 | 0 | 0 | 0 | 0 | 0 | 0 | 0 | 0 | 0 | 83 | 6.36 | 36.73 | 144.37 | 1.62 | 1.41 | 4.51 | 1.67 | 1.76 | 10.439 | 0.169 | 6.095 | 0.086 | 0.61 | 8.26 | -6.46 | -0.06763 | -0.10928 | 1.07765 | 114.239 | 70.694 | 12.52 | 0
Ti52.0Nb35.0Zr3.0Sn4.0Mo6.0 | 52 | 35 | 3 | 0 | 4 | 0 | 6 | 0 | 0 | 0 | 0 | 0 | 0 | 0 | 0 | 0 | 92 | 6.42 | 36.75 | 144.8 | 1.61 | 1.41 | 4.51 | 1.67 | 2.56 | 10.889 | 0.176 | 6.195 | 0.087 | 0.61 | 9.23 | -6.36 | -0.14879 | -0.24063 | 1.19264 | 58.328 | 36.067 | 12.52 | 0
Ti49.0Nb35.0Zr6.0Sn4.0Mo6.0 | 49 | 35 | 6 | 0 | 4 | 0 | 6 | 0 | 0 | 0 | 0 | 0 | 0 | 0 | 0 | 0 | 85 | 6.48 | 36.77 | 145.22 | 1.61 | 1.41 | 4.51 | 1.67 | 3.13 | 11.314 | 0.182 | 6.291 | 0.089 | 0.61 | 9.84 | -6.28 | -0.22426 | -0.36274 | 1.19239 | 41.345 | 25.561 | 12.52 | 0
Ti46.0Nb35.0Zr9.0Sn4.0Mo6.0 | 46 | 35 | 9 | 0 | 4 | 0 | 6 | 0 | 0 | 0 | 0 | 0 | 0 | 0 | 0 | 0 | 68 | 6.54 | 36.8 | 145.64 | 1.6 | 1.41 | 4.51 | 1.67 | 3.58 | 11.717 | 0.187 | 6.383 | 0.09 | 0.61 | 10.3 | -6.22 | -0.2942 | -0.47589 | 1.19214 | 33.037 | 20.424 | 12.52 | 0
Ti43.0Nb35.0Zr12.0Sn4.0Mo6.0 | 43 | 35 | 12 | 0 | 4 | 0 | 6 | 0 | 0 | 0 | 0 | 0 | 0 | 0 | 0 | 0 | 72 | 6.6 | 36.82 | 146.07 | 1.59 | 1.41 | 4.51 | 1.67 | 3.96 | 12.099 | 0.193 | 6.473 | 0.091 | 0.61 | 10.66 | -6.17 | -0.35879 | -0.58035 | 1.1919 | 28.056 | 17.345 | 12.52 | 0
Ti40.0Nb35.0Zr15.0Sn4.0Mo6.0 | 40 | 35 | 15 | 0 | 4 | 0 | 6 | 0 | 0 | 0 | 0 | 0 | 0 | 0 | 0 | 0 | 74 | 6.66 | 36.85 | 146.49 | 1.59 | 1.4 | 4.51 | 1.67 | 4.28 | 12.463 | 0.198 | 6.558 | 0.092 | 0.61 | 10.94 | -6.15 | -0.41818 | -0.6764 | 1.19165 | 24.708 | 15.275 | 12.52 | 0
Ti64.0Nb25.0Sn11.0 | 64 | 25 | 0 | 0 | 11 | 0 | 0 | 0 | 0 | 0 | 0 | 0 | 0 | 0 | 0 | 0 | 53 | 5.76 | 34.77 | 145.21 | 1.61 | 1.44 | 4.36 | 1.97 | 0.95 | 9.707 | 0.156 | 9.446 | 0.136 | 0.48 | 7.28 | -11.61 | -0.01999 | -0.03232 | 1.02447 | 246.973 | 152.791 | 6.99 | 2
Ti58.7Nb34.3Zr1.05Ta5.95 | 58.7 | 34.3 | 1.05 | 0 | 0 | 5.95 | 0 | 0 | 0 | 0 | 0 | 0 | 0 | 0 | 0 | 0 | 57 | 6.65 | 34.94 | 145 | 1.56 | 1.39 | 4.4 | 1.66 | 1.55 | 2.541 | 0.04 | 1.427 | 0.02 | 0.49 | 7.47 | 1.37 | -0.05533 | -0.08949 | 1.13385 | 120.716 | 74.633 | 11.21 | 2
Ti56.0Nb44.0 | 56 | 44 | 0 | 0 | 0 | 0 | 0 | 0 | 0 | 0 | 0 | 0 | 0 | 0 | 0 | 0 | 64 | 6.3 | 35.89 | 144.72 | 1.57 | 1.39 | 4.44 | 1.56 | 1.11 | 1.901 | 0.03 | 1.069 | 0.015 | 0.5 | 5.7 | 1.14 | -0.02761 | -0.04463 | 1.02451 | 175.471 | 108.548 | 12.32 | 0
Ti55.0Nb45.0 | 55 | 45 | 0 | 0 | 0 | 0 | 0 | 0 | 0 | 0 | 0 | 0 | 0 | 0 | 0 | 0 | 68 | 6.34 | 36.21 | 144.69 | 1.57 | 1.39 | 4.45 | 1.55 | 1.12 | 1.905 | 0.03 | 1.071 | 0.015 | 0.5 | 5.72 | 1.15 | -0.02775 | -0.04487 | 1.02451 | 175.2 | 108.379 | 12.6 | 0
Ti50.0Nb50.0 | 50 | 50 | 0 | 0 | 0 | 0 | 0 | 0 | 0 | 0 | 0 | 0 | 0 | 0 | 0 | 0 | 74 | 6.54 | 37.8 | 144.53 | 1.57 | 1.4 | 4.5 | 1.5 | 1.12 | 1.911 | 0.03 | 1.075 | 0.015 | 0.5 | 5.76 | 1.16 | -0.02813 | -0.04548 | 1.02452 | 174.533 | 107.964 | 14 | 0
Ti40.0Nb60.0 | 40 | 60 | 0 | 0 | 0 | 0 | 0 | 0 | 0 | 0 | 0 | 0 | 0 | 0 | 0 | 0 | 82 | 6.95 | 40.98 | 144.2 | 1.58 | 1.4 | 4.6 | 1.4 | 1.1 | 1.865 | 0.029 | 1.051 | 0.015 | 0.49 | 5.6 | 1.11 | -0.0272 | -0.04398 | 1.02455 | 176.607 | 109.241 | 16.8 | 0
Ti52.5Nb30.0Zr17.5 | 52.5 | 30 | 17.5 | 0 | 0 | 0 | 0 | 0 | 0 | 0 | 0 | 0 | 0 | 0 | 0 | 0 | 54.8 | 6.08 | 31.58 | 147.64 | 1.52 | 1.38 | 4.3 | 1.7 | 4.05 | 6.041 | 0.092 | 2.174 | 0.03 | 0.46 | 8.35 | 2.01 | -0.37565 | -0.60765 | 1.13281 | 19.711 | 12.185 | 8.4 | 2
Ti46.0Nb24.5Zr29.5 | 46 | 24.5 | 29.5 | 0 | 0 | 0 | 0 | 0 | 0 | 0 | 0 | 0 | 0 | 0 | 0 | 0 | 52.4 | 6.09 | 29.93 | 149.51 | 1.49 | 1.37 | 4.25 | 1.76 | 4.73 | 7.233 | 0.108 | 2.503 | 0.034 | 0.43 | 8.83 | 2.37 | -0.50399 | -0.81503 | 1.13209 | 15.658 | 9.682 | 6.86 | 2
Ti35.3Nb14.7Zr50.0 | 35.3 | 14.7 | 50 | 0 | 0 | 0 | 0 | 0 | 0 | 0 | 0 | 0 | 0 | 0 | 0 | 0 | 38.8 | 6.1 | 26.97 | 152.72 | 1.44 | 1.35 | 4.15 | 1.85 | 4.98 | 7.996 | 0.115 | 2.639 | 0.036 | 0.35 | 8.28 | 2.48 | -0.54549 | -0.88173 | 1.13087 | 13.827 | 8.554 | 4.12 | 2
Ti67.0Nb25.0Zr3.0Sn2.0Mo3.0 | 67 | 25 | 3 | 0 | 2 | 0 | 3 | 0 | 0 | 0 | 0 | 0 | 0 | 0 | 0 | 0 | 84 | 5.8 | 31.72 | 145.44 | 1.58 | 1.4 | 4.33 | 1.76 | 2.29 | 8.398 | 0.132 | 4.612 | 0.064 | 0.53 | 7.51 | -3.13 | -0.11922 | -0.19283 | 1.19226 | 61.983 | 38.324 | 9.99 | 2
Ti57.0Nb30.0Zr3.0Ta10.0 | 57 | 30 | 3 | 0 | 0 | 10 | 0 | 0 | 0 | 0 | 0 | 0 | 0 | 0 | 0 | 0 | 68 | 7 | 35.02 | 145.28 | 1.55 | 1.38 | 4.4 | 1.7 | 2.11 | 3.233 | 0.05 | 1.661 | 0.023 | 0.49 | 8.46 | 1.62 | -0.10282 | -0.16634 | 1.13374 | 74.812 | 46.243 | 11.2 | 2
Ti53.0Nb30.0Zr7.0Ta10.0 | 53 | 30 | 7 | 0 | 0 | 10 | 0 | 0 | 0 | 0 | 0 | 0 | 0 | 0 | 0 | 0 | 66 | 7.08 | 35.06 | 145.85 | 1.54 | 1.38 | 4.4 | 1.7 | 2.91 | 4.273 | 0.066 | 1.89 | 0.026 | 0.49 | 9.26 | 1.86 | -0.1961 | -0.31726 | 1.13351 | 43.073 | 26.623 | 11.2 | 2
Ti50.0Nb30.0Zr10.0Ta10.0 | 50 | 30 | 10 | 0 | 0 | 10 | 0 | 0 | 0 | 0 | 0 | 0 | 0 | 0 | 0 | 0 | 68 | 7.14 | 35.08 | 146.27 | 1.53 | 1.38 | 4.4 | 1.7 | 3.35 | 4.882 | 0.075 | 2.037 | 0.028 | 0.49 | 9.71 | 2.02 | -0.25982 | -0.42036 | 1.13335 | 34.092 | 21.073 | 11.2 | 2
Ti57.5Nb35.0Ta7.5 | 57.5 | 35 | 0 | 0 | 0 | 7.5 | 0 | 0 | 0 | 0 | 0 | 0 | 0 | 0 | 0 | 0 | 64 | 6.84 | 35.7 | 144.78 | 1.56 | 1.39 | 4.43 | 1.65 | 1.1 | 2.086 | 0.032 | 1.403 | 0.019 | 0.49 | 7.32 | 1.34 | -0.02706 | -0.04375 | 1.02451 | 242.007 | 149.708 | 9.8 | 2
Ti30.0Ta70.0 | 30 | 0 | 0 | 0 | 0 | 70 | 0 | 0 | 0 | 0 | 0 | 0 | 0 | 0 | 0 | 0 | 67 | 13.03 | 46.82 | 143.95 | 1.51 | 1.35 | 4.7 | 2 | 1 | 1.212 | 0.018 | 1.356 | 0.018 | 0.46 | 5.08 | 2.43 | -0.0225 | -0.03637 | 1.02379 | 212.808 | 131.627 | 15.4 | 0
Ti20.0Ta80.0 | 20 | 0 | 0 | 0 | 0 | 80 | 0 | 0 | 0 | 0 | 0 | 0 | 0 | 0 | 0 | 0 | 104 | 14.24 | 50.38 | 143.63 | 1.51 | 1.35 | 4.8 | 2 | 0.88 | 1.061 | 0.016 | 1.187 | 0.016 | 0.4 | 4.16 | 1.85 | -0.01726 | -0.02791 | 1.02382 | 228.734 | 141.47 | 17.6 | 0
Ti60.0Nb37.0Zr3.0 | 60 | 37 | 3 | 0 | 0 | 0 | 0 | 0 | 0 | 0 | 0 | 0 | 0 | 0 | 0 | 0 | 58 | 6.07 | 33.69 | 145.37 | 1.56 | 1.39 | 4.37 | 1.63 | 2.09 | 3.15 | 0.049 | 1.355 | 0.019 | 0.48 | 6.48 | 1.29 | -0.10146 | -0.16414 | 1.1337 | 55.312 | 34.189 | 10.36 | 2
Ti57.0Nb37.0Zr6.0 | 57 | 37 | 6 | 0 | 0 | 0 | 0 | 0 | 0 | 0 | 0 | 0 | 0 | 0 | 0 | 0 | 60 | 6.13 | 33.71 | 145.79 | 1.55 | 1.39 | 4.37 | 1.63 | 2.72 | 4.023 | 0.062 | 1.6 | 0.022 | 0.48 | 7.13 | 1.48 | -0.17141 | -0.27732 | 1.13354 | 36.283 | 22.426 | 10.36 | 2
Ti50.0Nb35.0Zr15.0 | 50 | 35 | 15 | 0 | 0 | 0 | 0 | 0 | 0 | 0 | 0 | 0 | 0 | 0 | 0 | 0 | 62.9 | 6.23 | 33.15 | 147.13 | 1.53 | 1.38 | 4.35 | 1.65 | 3.88 | 5.761 | 0.088 | 2.114 | 0.029 | 0.48 | 8.3 | 1.93 | -0.34589 | -0.55954 | 1.13301 | 21.128 | 13.061 | 9.8 | 2
Ti55.0Nb35.0Zr10.0 | 55 | 35 | 10 | 0 | 0 | 0 | 0 | 0 | 0 | 0 | 0 | 0 | 0 | 0 | 0 | 0 | 58.8 | 6.13 | 33.11 | 146.42 | 1.54 | 1.38 | 4.35 | 1.65 | 3.31 | 4.89 | 0.075 | 1.848 | 0.026 | 0.48 | 7.7 | 1.69 | -0.2535 | -0.41011 | 1.13329 | 26.695 | 16.501 | 9.8 | 2
Ti60.0Nb35.0Zr5.0 | 60 | 35 | 5 | 0 | 0 | 0 | 0 | 0 | 0 | 0 | 0 | 0 | 0 | 0 | 0 | 0 | 59.8 | 6.03 | 33.07 | 145.72 | 1.55 | 1.39 | 4.35 | 1.65 | 2.52 | 3.736 | 0.058 | 1.51 | 0.021 | 0.48 | 6.85 | 1.39 | -0.14689 | -0.23765 | 1.13357 | 40.651 | 25.126 | 9.8 | 2
Ti65.0Nb35.0 | 65 | 35 | 0 | 0 | 0 | 0 | 0 | 0 | 0 | 0 | 0 | 0 | 0 | 0 | 0 | 0 | 67.8 | 5.93 | 33.03 | 145.01 | 1.56 | 1.39 | 4.35 | 1.65 | 1.07 | 1.833 | 0.029 | 1.029 | 0.014 | 0.48 | 5.38 | 1.06 | -0.02533 | -0.04095 | 1.02449 | 180.211 | 111.485 | 9.8 | 2
Ti60.0Nb25.0Zr5.0Ta10.0 | 60 | 25 | 5 | 0 | 0 | 10 | 0 | 0 | 0 | 0 | 0 | 0 | 0 | 0 | 0 | 0 | 77 | 6.84 | 33.45 | 145.73 | 1.54 | 1.38 | 4.35 | 1.75 | 2.51 | 3.709 | 0.057 | 1.721 | 0.024 | 0.48 | 8.59 | 1.75 | -0.14628 | -0.23667 | 1.13356 | 53.64 | 33.154 | 11.2 | 2
Ti50.0Nb35.0Zr5.0Ta10.0 | 50 | 35 | 5 | 0 | 0 | 10 | 0 | 0 | 0 | 0 | 0 | 0 | 0 | 0 | 0 | 0 | 65 | 7.25 | 36.63 | 145.4 | 1.55 | 1.38 | 4.45 | 1.65 | 2.58 | 3.87 | 0.06 | 1.832 | 0.025 | 0.5 | 9.1 | 1.71 | -0.15453 | -0.25001 | 1.13369 | 53.566 | 33.108 | 12.6 | 0
Ti66.0Nb22.0Sn12.0 | 66 | 22 | 0 | 0 | 12 | 0 | 0 | 0 | 0 | 0 | 0 | 0 | 0 | 0 | 0 | 0 | 62 | 5.66 | 34.26 | 145.3 | 1.61 | 1.44 | 4.34 | 2.02 | 0.91 | 10.078 | 0.163 | 9.801 | 0.141 | 0.47 | 7.17 | -12.92 | -0.01839 | -0.02972 | 1.02447 | 237.05 | 146.654 | 6.16 | 2
Ti66.75Nb22.25Sn11.0 | 66.75 | 22.25 | 0 | 0 | 11 | 0 | 0 | 0 | 0 | 0 | 0 | 0 | 0 | 0 | 0 | 0 | 63 | 5.65 | 33.88 | 145.3 | 1.61 | 1.44 | 4.33 | 2 | 0.92 | 9.744 | 0.157 | 9.469 | 0.136 | 0.47 | 7.04 | -11.92 | -0.01856 | -0.03 | 1.02447 | 242.698 | 150.148 | 6.23 | 2
Ti67.5Nb22.5Sn10.0 | 67.5 | 22.5 | 0 | 0 | 10 | 0 | 0 | 0 | 0 | 0 | 0 | 0 | 0 | 0 | 0 | 0 | 59 | 5.64 | 33.53 | 145.3 | 1.6 | 1.43 | 4.33 | 1.98 | 0.92 | 9.382 | 0.151 | 9.109 | 0.13 | 0.47 | 6.91 | -10.88 | -0.01878 | -0.03036 | 1.02447 | 248.113 | 153.498 | 6.3 | 2
Ti68.25Nb22.75Sn9.0 | 68.25 | 22.75 | 0 | 0 | 9 | 0 | 0 | 0 | 0 | 0 | 0 | 0 | 0 | 0 | 0 | 0 | 58 | 5.63 | 33.17 | 145.31 | 1.6 | 1.43 | 4.32 | 1.95 | 0.93 | 8.99 | 0.144 | 8.72 | 0.124 | 0.47 | 6.77 | -9.82 | -0.01901 | -0.03072 | 1.02447 | 253.046 | 156.55 | 6.37 | 2
Ti69.0Nb23.0Sn8.0 | 69 | 23 | 0 | 0 | 8 | 0 | 0 | 0 | 0 | 0 | 0 | 0 | 0 | 0 | 0 | 0 | 66 | 5.61 | 32.79 | 145.31 | 1.59 | 1.42 | 4.31 | 1.93 | 0.93 | 8.565 | 0.137 | 8.297 | 0.118 | 0.46 | 6.62 | -8.74 | -0.01917 | -0.03099 | 1.02447 | 257.432 | 159.264 | 6.44 | 2
Ti65.0Zr30.0Ta5.0 | 65 | 0 | 30 | 0 | 0 | 5 | 0 | 0 | 0 | 0 | 0 | 0 | 0 | 0 | 0 | 0 | 70 | 5.71 | 23.92 | 150.22 | 1.48 | 1.36 | 4.05 | 2 | 4.39 | 6.462 | 0.095 | 2.027 | 0.028 | 0.22 | 6.58 | 2.39 | -0.43591 | -0.70494 | 1.13098 | 14.743 | 9.116 | 1.1 | 1
Ti64.0Zr30.0Ta6.0 | 64 | 0 | 30 | 0 | 0 | 6 | 0 | 0 | 0 | 0 | 0 | 0 | 0 | 0 | 0 | 0 | 62 | 5.83 | 24.28 | 150.19 | 1.47 | 1.36 | 4.06 | 2 | 4.41 | 6.451 | 0.095 | 2.027 | 0.028 | 0.24 | 6.78 | 2.48 | -0.43959 | -0.71088 | 1.13099 | 15.022 | 9.289 | 1.32 | 1
Ti63.0Zr30.0Ta7.0 | 63 | 0 | 30 | 0 | 0 | 7 | 0 | 0 | 0 | 0 | 0 | 0 | 0 | 0 | 0 | 0 | 64 | 5.96 | 24.63 | 150.16 | 1.47 | 1.36 | 4.07 | 2 | 4.43 | 6.44 | 0.095 | 2.027 | 0.028 | 0.26 | 6.97 | 2.56 | -0.44325 | -0.7168 | 1.13101 | 15.265 | 9.439 | 1.54 | 1
Ti62.0Zr30.0Ta8.0 | 62 | 0 | 30 | 0 | 0 | 8 | 0 | 0 | 0 | 0 | 0 | 0 | 0 | 0 | 0 | 0 | 67 | 6.08 | 24.99 | 150.13 | 1.47 | 1.36 | 4.08 | 2 | 4.45 | 6.428 | 0.095 | 2.027 | 0.028 | 0.27 | 7.15 | 2.63 | -0.4469 | -0.7227 | 1.13102 | 15.476 | 9.57 | 1.76 | 1
Ti83.0Ta5.0Mo12.0 | 83 | 0 | 0 | 0 | 0 | 5 | 12 | 0 | 0 | 0 | 0 | 0 | 0 | 0 | 0 | 0 | 74 | 5.8 | 27.5 | 144.81 | 1.61 | 1.39 | 4.29 | 1.88 | 2.23 | 12.553 | 0.202 | 2.248 | 0.031 | 0.67 | 4.65 | -6.12 | -0.10734 | -0.17343 | 1.07755 | 36.498 | 22.59 | 13.1 | 0
Ti85.0Nb3.0Mo12.0 | 85 | 3 | 0 | 0 | 0 | 0 | 12 | 0 | 0 | 0 | 0 | 0 | 0 | 0 | 0 | 0 | 105 | 5.31 | 26.67 | 144.87 | 1.62 | 1.39 | 4.27 | 1.85 | 2.23 | 12.441 | 0.201 | 2.11 | 0.029 | 0.66 | 4.14 | -6.36 | -0.10695 | -0.1728 | 1.07754 | 31.888 | 19.738 | 12.84 | 0
Ti85.0Mo15.0 | 85 | 0 | 0 | 0 | 0 | 0 | 15 | 0 | 0 | 0 | 0 | 0 | 0 | 0 | 0 | 0 | 79 | 5.36 | 26.67 | 144.67 | 1.63 | 1.39 | 4.3 | 1.85 | 2.44 | 13.557 | 0.221 | 2.306 | 0.032 | 0.71 | 3.51 | -7.87 | -0.12864 | -0.20784 | 1.07758 | 19.712 | 12.201 | 15 | 0
Ti84.0Mo16.0 | 84 | 0 | 0 | 0 | 0 | 0 | 16 | 0 | 0 | 0 | 0 | 0 | 0 | 0 | 0 | 0 | 75 | 5.42 | 26.99 | 144.57 | 1.64 | 1.39 | 4.32 | 1.84 | 2.51 | 13.866 | 0.227 | 2.366 | 0.033 | 0.73 | 3.66 | -8.3 | -0.13588 | -0.21954 | 1.0776 | 19.344 | 11.973 | 16 | 0
Ti83.0Mo17.0 | 83 | 0 | 0 | 0 | 0 | 0 | 17 | 0 | 0 | 0 | 0 | 0 | 0 | 0 | 0 | 0 | 73 | 5.47 | 27.31 | 144.47 | 1.65 | 1.4 | 4.34 | 1.83 | 2.57 | 14.154 | 0.233 | 2.423 | 0.034 | 0.75 | 3.79 | -8.71 | -0.14295 | -0.23097 | 1.07763 | 19.007 | 11.764 | 17 | 0
Ti82.0Mo18.0 | 82 | 0 | 0 | 0 | 0 | 0 | 18 | 0 | 0 | 0 | 0 | 0 | 0 | 0 | 0 | 0 | 74 | 5.53 | 27.62 | 144.37 | 1.65 | 1.4 | 4.36 | 1.82 | 2.63 | 14.422 | 0.238 | 2.476 | 0.035 | 0.77 | 3.92 | -9.12 | -0.14985 | -0.24211 | 1.07765 | 18.697 | 11.572 | 18 | 0
Ti50.0Nb35.0Zr10.0Ta5.0 | 50 | 35 | 10 | 0 | 0 | 5 | 0 | 0 | 0 | 0 | 0 | 0 | 0 | 0 | 0 | 0 | 78 | 6.74 | 34.89 | 146.27 | 1.54 | 1.38 | 4.4 | 1.65 | 3.35 | 4.929 | 0.076 | 1.979 | 0.027 | 0.49 | 9.1 | 1.86 | -0.26019 | -0.42095 | 1.13335 | 31.434 | 19.429 | 11.2 | 2
Ti45.0Nb40.0Zr10.0Ta5.0 | 45 | 40 | 10 | 0 | 0 | 5 | 0 | 0 | 0 | 0 | 0 | 0 | 0 | 0 | 0 | 0 | 81 | 6.94 | 36.48 | 146.1 | 1.54 | 1.38 | 4.45 | 1.6 | 3.39 | 4.997 | 0.077 | 2.023 | 0.028 | 0.5 | 9.19 | 1.84 | -0.26678 | -0.43161 | 1.13341 | 30.91 | 19.106 | 12.6 | 0
Ti81.5Nb3.0Zr1.5Mo14.0 | 81.5 | 3 | 1.5 | 0 | 0 | 0 | 14 | 0 | 0 | 0 | 0 | 0 | 0 | 0 | 0 | 0 | 90 | 5.45 | 27.32 | 144.88 | 1.63 | 1.39 | 4.31 | 1.83 | 2.71 | 13.378 | 0.217 | 2.334 | 0.032 | 0.7 | 5.07 | -7.14 | -0.16123 | -0.26059 | 1.19259 | 26.23 | 16.229 | 14.84 | 0
Ti64.0Nb36.0 | 64 | 36 | 0 | 0 | 0 | 0 | 0 | 0 | 0 | 0 | 0 | 0 | 0 | 0 | 0 | 0 | 77 | 5.97 | 33.35 | 144.98 | 1.56 | 1.39 | 4.36 | 1.64 | 1.08 | 1.844 | 0.029 | 1.035 | 0.014 | 0.48 | 5.43 | 1.07 | -0.02567 | -0.0415 | 1.02449 | 179.461 | 111.021 | 10.08 | 2
Ti62.0Nb38.0 | 62 | 38 | 0 | 0 | 0 | 0 | 0 | 0 | 0 | 0 | 0 | 0 | 0 | 0 | 0 | 0 | 62 | 6.05 | 33.98 | 144.92 | 1.56 | 1.39 | 4.38 | 1.62 | 1.09 | 1.864 | 0.029 | 1.047 | 0.015 | 0.49 | 5.52 | 1.09 | -0.02629 | -0.0425 | 1.0245 | 178.141 | 110.203 | 10.64 | 2
Ti60.0Nb40.0 | 60 | 40 | 0 | 0 | 0 | 0 | 0 | 0 | 0 | 0 | 0 | 0 | 0 | 0 | 0 | 0 | 58 | 6.13 | 34.62 | 144.85 | 1.56 | 1.39 | 4.4 | 1.6 | 1.1 | 1.879 | 0.029 | 1.056 | 0.015 | 0.49 | 5.6 | 1.11 | -0.02682 | -0.04335 | 1.0245 | 177.045 | 109.523 | 11.2 | 2
Ti69.9Nb9.9Zr6.5Mo13.7 | 69.9 | 9.9 | 6.5 | 0 | 0 | 0 | 13.7 | 0 | 0 | 0 | 0 | 0 | 0 | 0 | 0 | 0 | 72 | 5.82 | 29.46 | 145.39 | 1.62 | 1.39 | 4.37 | 1.76 | 3.56 | 13.816 | 0.223 | 2.594 | 0.036 | 0.71 | 7.73 | -6.29 | -0.28547 | -0.46162 | 1.19229 | 24.775 | 15.321 | 16.47 | 0
Ti72.8Nb8.4Zr4.9Mo13.9 | 72.8 | 8.4 | 4.9 | 0 | 0 | 0 | 13.9 | 0 | 0 | 0 | 0 | 0 | 0 | 0 | 0 | 0 | 69 | 5.74 | 29.03 | 145.19 | 1.62 | 1.39 | 4.36 | 1.78 | 3.33 | 13.704 | 0.222 | 2.521 | 0.035 | 0.71 | 7.16 | -6.56 | -0.24809 | -0.40114 | 1.19241 | 26.038 | 16.104 | 16.25 | 0
Ti71.3Nb6.7Zr8.2Mo13.8 | 71.3 | 6.7 | 8.2 | 0 | 0 | 0 | 13.8 | 0 | 0 | 0 | 0 | 0 | 0 | 0 | 0 | 0 | 52 | 5.73 | 28.48 | 145.72 | 1.61 | 1.39 | 4.34 | 1.8 | 3.78 | 14.098 | 0.227 | 2.676 | 0.037 | 0.71 | 7.49 | -6.35 | -0.32193 | -0.52058 | 1.1921 | 20.946 | 12.953 | 15.82 | 0
Ti80.0Zr10.0Mo10.0 | 80 | 0 | 10 | 0 | 0 | 0 | 10 | 0 | 0 | 0 | 0 | 0 | 0 | 0 | 0 | 0 | 97 | 5.27 | 25.16 | 146.57 | 1.58 | 1.38 | 4.2 | 1.9 | 3.7 | 12.834 | 0.203 | 2.464 | 0.034 | 0.6 | 5.31 | -4.73 | -0.31012 | -0.50151 | 1.1916 | 14.748 | 9.12 | 10 | 2
Ti75.0Zr15.0Mo10.0 | 75 | 0 | 15 | 0 | 0 | 0 | 10 | 0 | 0 | 0 | 0 | 0 | 0 | 0 | 0 | 0 | 85 | 5.37 | 25.2 | 147.28 | 1.57 | 1.38 | 4.2 | 1.9 | 4.2 | 13.375 | 0.21 | 2.662 | 0.037 | 0.6 | 6.07 | -4.39 | -0.39885 | -0.64498 | 1.19119 | 13.336 | 8.246 | 10 | 2
Ti70.0Zr20.0Mo10.0 | 70 | 0 | 20 | 0 | 0 | 0 | 10 | 0 | 0 | 0 | 0 | 0 | 0 | 0 | 0 | 0 | 78 | 5.48 | 25.24 | 147.98 | 1.56 | 1.38 | 4.2 | 1.9 | 4.59 | 13.876 | 0.216 | 2.832 | 0.039 | 0.6 | 6.67 | -4.1 | -0.47423 | -0.76685 | 1.19078 | 12.431 | 7.688 | 10 | 2
Ti75.0Zr10.0Mo15.0 | 75 | 0 | 10 | 0 | 0 | 0 | 15 | 0 | 0 | 0 | 0 | 0 | 0 | 0 | 0 | 0 | 76 | 5.56 | 26.75 | 146.08 | 1.61 | 1.39 | 4.3 | 1.85 | 4.02 | 14.796 | 0.239 | 2.809 | 0.039 | 0.71 | 6.07 | -7.06 | -0.36433 | -0.58914 | 1.19189 | 13.854 | 8.567 | 15 | 0
Ti70.0Zr15.0Mo15.0 | 70 | 0 | 15 | 0 | 0 | 0 | 15 | 0 | 0 | 0 | 0 | 0 | 0 | 0 | 0 | 0 | 74 | 5.66 | 26.79 | 146.78 | 1.6 | 1.38 | 4.3 | 1.85 | 4.52 | 15.358 | 0.246 | 3.008 | 0.042 | 0.71 | 6.81 | -6.72 | -0.46018 | -0.74412 | 1.19148 | 12.51 | 7.737 | 15 | 0
Ti65.0Zr15.0Mo20.0 | 65 | 0 | 15 | 0 | 0 | 0 | 20 | 0 | 0 | 0 | 0 | 0 | 0 | 0 | 0 | 0 | 88 | 5.95 | 28.38 | 146.29 | 1.63 | 1.39 | 4.4 | 1.8 | 4.8 | 16.769 | 0.274 | 3.283 | 0.046 | 0.8 | 7.37 | -8.73 | -0.51789 | -0.83742 | 1.19177 | 11.729 | 7.253 | 20 | 0
Ti70.0Nb20.0Mo10.0 | 70 | 20 | 0 | 0 | 0 | 0 | 10 | 0 | 0 | 0 | 0 | 0 | 0 | 0 | 0 | 0 | 100 | 5.89 | 31.44 | 144.51 | 1.61 | 1.39 | 4.4 | 1.7 | 2.1 | 11.371 | 0.184 | 1.983 | 0.028 | 0.66 | 6.67 | -4.69 | -0.09566 | -0.15457 | 1.07762 | 67.41 | 41.719 | 15.6 | 0
Ti54.0Nb37.3Zr5.8Ta2.9 | 54 | 37.3 | 5.8 | 0 | 0 | 2.9 | 0 | 0 | 0 | 0 | 0 | 0 | 0 | 0 | 0 | 0 | 43 | 6.49 | 34.84 | 145.66 | 1.55 | 1.39 | 4.4 | 1.63 | 2.7 | 4.014 | 0.062 | 1.688 | 0.023 | 0.49 | 8.05 | 1.57 | -0.16973 | -0.27461 | 1.13359 | 42.195 | 26.08 | 10.99 | 2
Ti53.0Nb39.0Zr6.5Ta1.5 | 53 | 39 | 6.5 | 0 | 0 | 1.5 | 0 | 0 | 0 | 0 | 0 | 0 | 0 | 0 | 0 | 0 | 39 | 6.4 | 34.89 | 145.75 | 1.55 | 1.39 | 4.41 | 1.61 | 2.83 | 4.189 | 0.065 | 1.702 | 0.024 | 0.49 | 7.85 | 1.57 | -0.18598 | -0.3009 | 1.13355 | 37.279 | 23.042 | 11.3 | 2
Ti54.7Nb37.9Zr7.4 | 54.7 | 37.9 | 7.4 | 0 | 0 | 0 | 0 | 0 | 0 | 0 | 0 | 0 | 0 | 0 | 0 | 0 | 41.5 | 6.2 | 34.01 | 145.96 | 1.55 | 1.39 | 4.38 | 1.62 | 2.96 | 4.372 | 0.068 | 1.705 | 0.024 | 0.49 | 7.4 | 1.57 | -0.20323 | -0.32881 | 1.13347 | 31.842 | 19.681 | 10.61 | 2
Ti55.6Nb38.9Zr5.5 | 55.6 | 38.9 | 5.5 | 0 | 0 | 0 | 0 | 0 | 0 | 0 | 0 | 0 | 0 | 0 | 0 | 0 | 38.9 | 6.2 | 34.31 | 145.66 | 1.55 | 1.39 | 4.39 | 1.61 | 2.64 | 3.913 | 0.061 | 1.575 | 0.022 | 0.49 | 7.09 | 1.46 | -0.16187 | -0.26188 | 1.13359 | 38.174 | 23.595 | 10.89 | 2
Ti55.0Nb39.0Zr6.0 | 55 | 39 | 6 | 0 | 0 | 0 | 0 | 0 | 0 | 0 | 0 | 0 | 0 | 0 | 0 | 0 | 40 | 6.21 | 34.35 | 145.73 | 1.55 | 1.39 | 4.39 | 1.61 | 2.73 | 4.044 | 0.063 | 1.613 | 0.022 | 0.49 | 7.19 | 1.49 | -0.17335 | -0.28046 | 1.13356 | 36.164 | 22.352 | 10.92 | 2
Ti54.1Nb40.9Zr5.0 | 54.1 | 40.9 | 5 | 0 | 0 | 0 | 0 | 0 | 0 | 0 | 0 | 0 | 0 | 0 | 0 | 0 | 40 | 6.27 | 34.95 | 145.53 | 1.55 | 1.39 | 4.41 | 1.59 | 2.56 | 3.796 | 0.059 | 1.547 | 0.021 | 0.49 | 7.05 | 1.44 | -0.15197 | -0.24587 | 1.13364 | 40.335 | 24.93 | 11.45 | 2
Ti58.0Nb31.0Zr6.0Mo5.0 | 58 | 31 | 6 | 0 | 0 | 0 | 5 | 0 | 0 | 0 | 0 | 0 | 0 | 0 | 0 | 0 | 48 | 6.17 | 33.4 | 145.49 | 1.58 | 1.39 | 4.41 | 1.64 | 3.05 | 9.322 | 0.147 | 2.029 | 0.028 | 0.58 | 8.29 | -1.43 | -0.21242 | -0.34359 | 1.19223 | 37.316 | 23.07 | 13.68 | 0
Ti54.6Nb45.4 | 54.6 | 45.4 | 0 | 0 | 0 | 0 | 0 | 0 | 0 | 0 | 0 | 0 | 0 | 0 | 0 | 0 | 57 | 6.35 | 36.34 | 144.67 | 1.57 | 1.39 | 4.45 | 1.55 | 1.12 | 1.906 | 0.03 | 1.072 | 0.015 | 0.5 | 5.73 | 1.15 | -0.02781 | -0.04495 | 1.02451 | 175.104 | 108.32 | 12.71 | 0
Ti54.0Nb35.0Zr3.0Sn5.0Mo3.0 | 54 | 35 | 3 | 0 | 5 | 0 | 3 | 0 | 0 | 0 | 0 | 0 | 0 | 0 | 0 | 0 | 70 | 6.27 | 36.24 | 145.08 | 1.6 | 1.41 | 4.46 | 1.72 | 2.34 | 9.621 | 0.154 | 6.797 | 0.096 | 0.56 | 8.82 | -6.04 | -0.1251 | -0.20234 | 1.19247 | 65.661 | 40.596 | 10.85 | 2
Ti51.0Nb35.0Zr3.0Sn5.0Mo6.0 | 51 | 35 | 3 | 0 | 5 | 0 | 6 | 0 | 0 | 0 | 0 | 0 | 0 | 0 | 0 | 0 | 85 | 6.44 | 37.2 | 144.78 | 1.62 | 1.42 | 4.52 | 1.69 | 2.56 | 11.174 | 0.181 | 6.805 | 0.096 | 0.61 | 9.43 | -7.36 | -0.14865 | -0.24039 | 1.19265 | 58.436 | 36.134 | 13.85 | 0
Ti44.0Nb35.0Zr9.0Sn3.0Mo9.0 | 44 | 35 | 9 | 0 | 3 | 0 | 9 | 0 | 0 | 0 | 0 | 0 | 0 | 0 | 0 | 0 | 70 | 6.69 | 37.3 | 145.36 | 1.61 | 1.41 | 4.56 | 1.62 | 3.76 | 12.745 | 0.206 | 5.723 | 0.08 | 0.65 | 10.54 | -6.47 | -0.32201 | -0.52083 | 1.19231 | 31.036 | 19.188 | 15.65 | 0
Ti52.0Nb35.0Zr6.0Sn4.0Mo3.0 | 52 | 35 | 6 | 0 | 4 | 0 | 3 | 0 | 0 | 0 | 0 | 0 | 0 | 0 | 0 | 0 | 55 | 6.31 | 35.82 | 145.52 | 1.59 | 1.41 | 4.45 | 1.7 | 2.93 | 9.677 | 0.154 | 6.267 | 0.088 | 0.55 | 9.23 | -4.9 | -0.19777 | -0.31992 | 1.19222 | 44.69 | 27.626 | 10.85 | 2
Ti65.0Nb30.0Ta5.0 | 65 | 30 | 0 | 0 | 0 | 5 | 0 | 0 | 0 | 0 | 0 | 0 | 0 | 0 | 0 | 0 | 51 | 6.33 | 33.22 | 145.02 | 1.56 | 1.39 | 4.35 | 1.7 | 1.06 | 1.932 | 0.03 | 1.251 | 0.017 | 0.48 | 6.58 | 1.23 | -0.02511 | -0.04059 | 1.02449 | 231.999 | 143.523 | 9.8 | 2
Ti62.0Nb30.0Zr3.0Ta5.0 | 62 | 30 | 3 | 0 | 0 | 5 | 0 | 0 | 0 | 0 | 0 | 0 | 0 | 0 | 0 | 0 | 54 | 6.39 | 33.24 | 145.44 | 1.55 | 1.39 | 4.35 | 1.7 | 2.08 | 3.154 | 0.049 | 1.499 | 0.021 | 0.48 | 7.59 | 1.44 | -0.09983 | -0.16151 | 1.13367 | 68.126 | 42.11 | 9.8 | 2
Ti56.0Nb30.0Zr9.0Ta5.0 | 56 | 30 | 9 | 0 | 0 | 5 | 0 | 0 | 0 | 0 | 0 | 0 | 0 | 0 | 0 | 0 | 43 | 6.51 | 33.29 | 146.29 | 1.54 | 1.38 | 4.35 | 1.7 | 3.17 | 4.655 | 0.072 | 1.876 | 0.026 | 0.48 | 8.75 | 1.8 | -0.23297 | -0.37691 | 1.13334 | 33.884 | 20.944 | 9.8 | 2
Ti53.0Nb30.0Zr12.0Ta5.0 | 53 | 30 | 12 | 0 | 0 | 5 | 0 | 0 | 0 | 0 | 0 | 0 | 0 | 0 | 0 | 0 | 45 | 6.57 | 33.32 | 146.71 | 1.53 | 1.38 | 4.35 | 1.7 | 3.56 | 5.213 | 0.08 | 2.027 | 0.028 | 0.48 | 9.16 | 1.96 | -0.29171 | -0.47191 | 1.13318 | 28.352 | 17.526 | 9.8 | 2
Ti50.0Nb30.0Zr15.0Ta5.0 | 50 | 30 | 15 | 0 | 0 | 5 | 0 | 0 | 0 | 0 | 0 | 0 | 0 | 0 | 0 | 0 | 47 | 6.63 | 33.34 | 147.13 | 1.52 | 1.38 | 4.35 | 1.7 | 3.88 | 5.694 | 0.087 | 2.16 | 0.03 | 0.48 | 9.5 | 2.1 | -0.34543 | -0.5588 | 1.13301 | 24.81 | 15.337 | 9.8 | 2
Ti64.0Nb30.0Zr6.0 | 64 | 30 | 6 | 0 | 0 | 0 | 0 | 0 | 0 | 0 | 0 | 0 | 0 | 0 | 0 | 0 | 50 | 5.84 | 31.49 | 146.02 | 1.55 | 1.39 | 4.3 | 1.7 | 2.66 | 3.934 | 0.061 | 1.543 | 0.021 | 0.46 | 6.78 | 1.39 | -0.16397 | -0.26528 | 1.13345 | 36.29 | 22.431 | 8.4 | 2
Ti61.0Nb30.0Zr6.0Ta3.0 | 61 | 30 | 6 | 0 | 0 | 3 | 0 | 0 | 0 | 0 | 0 | 0 | 0 | 0 | 0 | 0 | 60 | 6.21 | 32.56 | 145.93 | 1.54 | 1.38 | 4.33 | 1.7 | 2.68 | 3.969 | 0.061 | 1.642 | 0.023 | 0.47 | 7.79 | 1.54 | -0.16708 | -0.27032 | 1.13348 | 41.669 | 25.755 | 9.12 | 2
Ti58.0Nb30.0Zr6.0Ta6.0 | 58 | 30 | 6 | 0 | 0 | 6 | 0 | 0 | 0 | 0 | 0 | 0 | 0 | 0 | 0 | 0 | 55 | 6.58 | 33.62 | 145.83 | 1.54 | 1.38 | 4.36 | 1.7 | 2.71 | 4.002 | 0.062 | 1.731 | 0.024 | 0.48 | 8.44 | 1.67 | -0.17003 | -0.27508 | 1.13352 | 44.809 | 27.696 | 9.84 | 2
Ti55.0Nb30.0Zr6.0Ta9.0 | 55 | 30 | 6 | 0 | 0 | 9 | 0 | 0 | 0 | 0 | 0 | 0 | 0 | 0 | 0 | 0 | 47 | 6.94 | 34.69 | 145.74 | 1.54 | 1.38 | 4.39 | 1.7 | 2.73 | 4.033 | 0.062 | 1.812 | 0.025 | 0.49 | 8.94 | 1.77 | -0.1728 | -0.27957 | 1.13356 | 47.077 | 29.098 | 10.56 | 2
Ti52.0Nb30.0Zr6.0Ta12.0 | 52 | 30 | 6 | 0 | 0 | 12 | 0 | 0 | 0 | 0 | 0 | 0 | 0 | 0 | 0 | 0 | 49 | 7.31 | 35.76 | 145.64 | 1.54 | 1.38 | 4.42 | 1.7 | 2.75 | 4.063 | 0.063 | 1.886 | 0.026 | 0.49 | 9.35 | 1.86 | -0.17539 | -0.28377 | 1.13359 | 48.777 | 30.148 | 11.28 | 2
Ti49.0Nb30.0Zr6.0Ta15.0 | 49 | 30 | 6 | 0 | 0 | 15 | 0 | 0 | 0 | 0 | 0 | 0 | 0 | 0 | 0 | 0 | 57 | 7.67 | 36.83 | 145.55 | 1.54 | 1.38 | 4.45 | 1.7 | 2.77 | 4.091 | 0.063 | 1.953 | 0.027 | 0.5 | 9.68 | 1.92 | -0.17781 | -0.28768 | 1.13363 | 50.056 | 30.939 | 12 | 2
Ti50.3Nb35.0Zr14.6Ta0.1 | 50.3 | 35 | 14.6 | 0 | 0 | 0.1 | 0 | 0 | 0 | 0 | 0 | 0 | 0 | 0 | 0 | 0 | 58 | 6.23 | 33.18 | 147.07 | 1.53 | 1.38 | 4.35 | 1.65 | 3.84 | 5.699 | 0.087 | 2.097 | 0.029 | 0.48 | 8.32 | 1.92 | -0.33919 | -0.54871 | 1.13304 | 21.617 | 13.363 | 9.83 | 2
Ti74.0Nb20.0Zr6.0 | 74 | 20 | 6 | 0 | 0 | 0 | 0 | 0 | 0 | 0 | 0 | 0 | 0 | 0 | 0 | 0 | 64 | 5.44 | 28.31 | 146.35 | 1.54 | 1.38 | 4.2 | 1.8 | 2.56 | 3.769 | 0.058 | 1.429 | 0.02 | 0.4 | 5.93 | 1.2 | -0.15163 | -0.24533 | 1.13332 | 34.831 | 21.529 | 5.6 | 2
Ti71.0Nb20.0Zr6.0Mo3.0 | 71 | 20 | 6 | 0 | 0 | 0 | 3 | 0 | 0 | 0 | 0 | 0 | 0 | 0 | 0 | 0 | 85 | 5.61 | 29.26 | 146.05 | 1.56 | 1.39 | 4.26 | 1.77 | 2.82 | 7.749 | 0.121 | 1.787 | 0.025 | 0.5 | 6.98 | -0.57 | -0.18236 | -0.29497 | 1.19191 | 36.209 | 22.385 | 8.6 | 2
Ti68.0Nb20.0Zr6.0Mo6.0 | 68 | 20 | 6 | 0 | 0 | 0 | 6 | 0 | 0 | 0 | 0 | 0 | 0 | 0 | 0 | 0 | 59 | 5.78 | 30.22 | 145.75 | 1.58 | 1.39 | 4.32 | 1.74 | 3.05 | 10.047 | 0.158 | 2.065 | 0.029 | 0.58 | 7.66 | -2.22 | -0.21168 | -0.34236 | 1.19208 | 35.655 | 22.045 | 11.6 | 2
Ti65.0Nb20.0Zr6.0Mo9.0 | 65 | 20 | 6 | 0 | 0 | 0 | 9 | 0 | 0 | 0 | 0 | 0 | 0 | 0 | 0 | 0 | 59 | 5.95 | 31.17 | 145.46 | 1.6 | 1.39 | 4.38 | 1.71 | 3.25 | 11.714 | 0.187 | 2.291 | 0.032 | 0.64 | 8.21 | -3.76 | -0.23958 | -0.38745 | 1.19225 | 33.764 | 20.878 | 14.6 | 0
Ti62.0Nb20.0Zr6.0Mo12.0 | 62 | 20 | 6 | 0 | 0 | 0 | 12 | 0 | 0 | 0 | 0 | 0 | 0 | 0 | 0 | 0 | 62 | 6.12 | 32.12 | 145.16 | 1.61 | 1.39 | 4.44 | 1.68 | 3.43 | 13.005 | 0.21 | 2.48 | 0.035 | 0.7 | 8.66 | -5.19 | -0.26602 | -0.4302 | 1.19243 | 31.278 | 19.342 | 17.6 | 0
Ti59.0Nb20.0Zr6.0Mo15.0 | 59 | 20 | 6 | 0 | 0 | 0 | 15 | 0 | 0 | 0 | 0 | 0 | 0 | 0 | 0 | 0 | 72 | 6.3 | 33.08 | 144.86 | 1.63 | 1.4 | 4.5 | 1.65 | 3.59 | 14.035 | 0.229 | 2.64 | 0.037 | 0.74 | 9.03 | -6.5 | -0.29099 | -0.47056 | 1.1926 | 29.195 | 18.054 | 20.6 | 0
Ti62.0Nb35.0Sn3.0 | 62 | 35 | 0 | 0 | 3 | 0 | 0 | 0 | 0 | 0 | 0 | 0 | 0 | 0 | 0 | 0 | 52 | 5.99 | 34.37 | 144.98 | 1.58 | 1.4 | 4.38 | 1.71 | 1.06 | 5.583 | 0.088 | 5.313 | 0.075 | 0.49 | 6.39 | -2.48 | -0.02493 | -0.0403 | 1.02449 | 254.089 | 157.188 | 9.8 | 2
Ti61.0Nb35.0Sn4.0 | 61 | 35 | 0 | 0 | 4 | 0 | 0 | 0 | 0 | 0 | 0 | 0 | 0 | 0 | 0 | 0 | 55 | 6.02 | 34.82 | 144.97 | 1.58 | 1.41 | 4.39 | 1.73 | 1.06 | 6.308 | 0.1 | 6.055 | 0.085 | 0.49 | 6.63 | -3.59 | -0.02479 | -0.04007 | 1.02449 | 260.222 | 160.981 | 9.8 | 2
Ti60.0Nb35.0Sn5.0 | 60 | 35 | 0 | 0 | 5 | 0 | 0 | 0 | 0 | 0 | 0 | 0 | 0 | 0 | 0 | 0 | 60 | 6.04 | 35.26 | 144.95 | 1.59 | 1.41 | 4.4 | 1.75 | 1.05 | 6.934 | 0.11 | 6.693 | 0.095 | 0.49 | 6.85 | -4.68 | -0.02465 | -0.03984 | 1.02449 | 260.898 | 161.399 | 9.8 | 2
Ti59.0Nb35.0Sn6.0 | 59 | 35 | 0 | 0 | 6 | 0 | 0 | 0 | 0 | 0 | 0 | 0 | 0 | 0 | 0 | 0 | 58 | 6.06 | 35.71 | 144.94 | 1.59 | 1.42 | 4.41 | 1.77 | 1.05 | 7.488 | 0.119 | 7.256 | 0.103 | 0.49 | 7.05 | -5.74 | -0.0245 | -0.0396 | 1.02449 | 261.097 | 161.522 | 9.8 | 2
Ti56.0Nb35.0Sn9.0 | 56 | 35 | 0 | 0 | 9 | 0 | 0 | 0 | 0 | 0 | 0 | 0 | 0 | 0 | 0 | 0 | 65 | 6.13 | 37.05 | 144.91 | 1.61 | 1.43 | 4.44 | 1.83 | 1.04 | 8.843 | 0.142 | 8.629 | 0.123 | 0.5 | 7.56 | -8.74 | -0.02404 | -0.03887 | 1.0245 | 259.787 | 160.711 | 9.8 | 2
Ti53.0Nb35.0Sn12.0 | 53 | 35 | 0 | 0 | 12 | 0 | 0 | 0 | 0 | 0 | 0 | 0 | 0 | 0 | 0 | 0 | 62 | 6.19 | 38.39 | 144.87 | 1.62 | 1.44 | 4.47 | 1.89 | 1.03 | 9.885 | 0.16 | 9.685 | 0.14 | 0.5 | 7.97 | -11.47 | -0.02356 | -0.03809 | 1.0245 | 256.774 | 158.846 | 9.8 | 2
Ti60.2Nb35.0Zr3.5Mo1.3 | 60.2 | 35 | 3.5 | 0 | 0 | 0 | 1.3 | 0 | 0 | 0 | 0 | 0 | 0 | 0 | 0 | 0 | 54 | 6.07 | 33.47 | 145.38 | 1.56 | 1.39 | 4.38 | 1.64 | 2.32 | 5.482 | 0.086 | 1.535 | 0.021 | 0.51 | 7.04 | 0.53 | -0.12341 | -0.19964 | 1.1923 | 51.136 | 31.611 | 10.16 | 2
Ti57.3Nb35.0Zr4.7Sn2.0Mo1.0 | 57.3 | 35 | 4.7 | 0 | 2 | 0 | 1 | 0 | 0 | 0 | 0 | 0 | 0 | 0 | 0 | 0 | 68 | 6.12 | 34.28 | 145.55 | 1.57 | 1.4 | 4.39 | 1.68 | 2.54 | 6.877 | 0.108 | 4.602 | 0.064 | 0.51 | 7.94 | -1.65 | -0.14926 | -0.24148 | 1.1922 | 51.528 | 31.852 | 10.02 | 2
Ti52.7Nb35.0Zr6.0Sn6.0Mo0.3 | 52.7 | 35 | 6 | 0 | 6 | 0 | 0.3 | 0 | 0 | 0 | 0 | 0 | 0 | 0 | 0 | 0 | 73 | 6.2 | 35.86 | 145.76 | 1.58 | 1.41 | 4.42 | 1.77 | 2.73 | 8.718 | 0.138 | 7.435 | 0.105 | 0.5 | 8.81 | -5.81 | -0.17289 | -0.27971 | 1.19208 | 46.759 | 28.901 | 10.39 | 2
Ti60.0Nb29.0Zr5.0Ta6.0 | 60 | 29 | 5 | 0 | 0 | 6 | 0 | 0 | 0 | 0 | 0 | 0 | 0 | 0 | 0 | 0 | 43 | 6.51 | 33.3 | 145.72 | 1.54 | 1.38 | 4.35 | 1.71 | 2.51 | 3.733 | 0.058 | 1.658 | 0.023 | 0.48 | 8.18 | 1.6 | -0.14653 | -0.23706 | 1.13356 | 50.406 | 31.156 | 9.8 | 2
Ti55.0Nb29.0Zr5.0Ta11.0 | 55 | 29 | 5 | 0 | 0 | 11 | 0 | 0 | 0 | 0 | 0 | 0 | 0 | 0 | 0 | 0 | 50 | 7.12 | 35.08 | 145.57 | 1.54 | 1.38 | 4.4 | 1.71 | 2.55 | 3.791 | 0.058 | 1.796 | 0.025 | 0.49 | 8.98 | 1.78 | -0.15061 | -0.24367 | 1.13363 | 54.476 | 33.671 | 11.2 | 2
Ti83.0Nb7.0Mo10.0 | 83 | 7 | 0 | 0 | 0 | 0 | 10 | 0 | 0 | 0 | 0 | 0 | 0 | 0 | 0 | 0 | 27.3 | 5.36 | 27.31 | 144.93 | 1.61 | 1.39 | 4.27 | 1.83 | 2.07 | 11.532 | 0.185 | 1.968 | 0.027 | 0.63 | 4.75 | -5.21 | -0.0929 | -0.15009 | 1.07752 | 45.807 | 28.352 | 12 | 2
Ti80.0Nb10.0Mo10.0 | 80 | 10 | 0 | 0 | 0 | 0 | 10 | 0 | 0 | 0 | 0 | 0 | 0 | 0 | 0 | 0 | 24.7 | 5.48 | 28.26 | 144.84 | 1.61 | 1.39 | 4.3 | 1.8 | 2.08 | 11.497 | 0.185 | 1.975 | 0.027 | 0.64 | 5.31 | -5.08 | -0.09387 | -0.15166 | 1.07754 | 52.177 | 32.294 | 12.8 | 0
Ti66.48Nb25.77Zr7.75 | 66.48 | 25.77 | 7.75 | 0 | 0 | 0 | 0 | 0 | 0 | 0 | 0 | 0 | 0 | 0 | 0 | 0 | 50 | 5.71 | 30.16 | 146.41 | 1.54 | 1.38 | 4.26 | 1.74 | 2.91 | 4.292 | 0.066 | 1.622 | 0.022 | 0.44 | 6.82 | 1.44 | -0.19605 | -0.31719 | 1.13329 | 30.79 | 19.031 | 7.22 | 2
Ti30.8Nb10.4Zr58.8 | 30.8 | 10.4 | 58.8 | 0 | 0 | 0 | 0 | 0 | 0 | 0 | 0 | 0 | 0 | 0 | 0 | 0 | 74 | 6.11 | 25.68 | 154.1 | 1.42 | 1.35 | 4.1 | 1.9 | 4.8 | 7.877 | 0.112 | 2.544 | 0.034 | 0.31 | 7.57 | 2.33 | -0.50319 | -0.8132 | 1.13036 | 13.893 | 8.597 | 2.91 | 1
Ti29.1Nb15.4Zr55.5 | 29.1 | 15.4 | 55.5 | 0 | 0 | 0 | 0 | 0 | 0 | 0 | 0 | 0 | 0 | 0 | 0 | 0 | 90 | 6.24 | 27.24 | 153.48 | 1.43 | 1.35 | 4.15 | 1.85 | 4.98 | 8.114 | 0.116 | 2.683 | 0.036 | 0.36 | 8.1 | 2.4 | -0.54178 | -0.87562 | 1.13059 | 13.481 | 8.341 | 4.31 | 2
Ti55.0Nb35.0Zr5.0Ta5.0 | 55 | 35 | 5 | 0 | 0 | 5 | 0 | 0 | 0 | 0 | 0 | 0 | 0 | 0 | 0 | 0 | 62 | 6.64 | 34.85 | 145.56 | 1.55 | 1.39 | 4.4 | 1.65 | 2.55 | 3.806 | 0.059 | 1.685 | 0.023 | 0.49 | 8.28 | 1.58 | -0.15095 | -0.24423 | 1.13363 | 49.207 | 30.414 | 11.2 | 2
Ti55.0Nb35.0Zr2.5Ta7.5 | 55 | 35 | 2.5 | 0 | 0 | 7.5 | 0 | 0 | 0 | 0 | 0 | 0 | 0 | 0 | 0 | 0 | 57 | 6.89 | 35.72 | 145.13 | 1.55 | 1.39 | 4.43 | 1.65 | 1.99 | 3.102 | 0.048 | 1.595 | 0.022 | 0.49 | 8.17 | 1.5 | -0.09188 | -0.14864 | 1.1338 | 80.209 | 49.58 | 11.8 | 2
Ti55.0Nb35.0Ta10.0 | 55 | 35 | 0 | 0 | 0 | 10 | 0 | 0 | 0 | 0 | 0 | 0 | 0 | 0 | 0 | 0 | 57 | 7.15 | 36.59 | 144.7 | 1.56 | 1.39 | 4.45 | 1.65 | 1.11 | 2.16 | 0.034 | 1.5 | 0.021 | 0.5 | 7.7 | 1.41 | -0.02738 | -0.04426 | 1.02451 | 254.097 | 157.185 | 12.6 | 0
Ti64.1Nb24.0Zr4.0Sn7.9 | 64.1 | 24 | 4 | 0 | 7.9 | 0 | 0 | 0 | 0 | 0 | 0 | 0 | 0 | 0 | 0 | 0 | 50 | 5.73 | 33.1 | 145.84 | 1.59 | 1.42 | 4.32 | 1.92 | 2.22 | 9.143 | 0.145 | 8.362 | 0.119 | 0.47 | 7.96 | -8.53 | -0.11449 | -0.18524 | 1.13352 | 54.7 | 33.809 | 6.72 | 2
Ti50.0Nb25.0Ta25.0 | 50 | 25 | 0 | 0 | 0 | 25 | 0 | 0 | 0 | 0 | 0 | 0 | 0 | 0 | 0 | 0 | 55 | 8.57 | 38.75 | 144.55 | 1.55 | 1.38 | 4.5 | 1.75 | 1.11 | 2.311 | 0.036 | 1.806 | 0.025 | 0.5 | 8.64 | 1.81 | -0.02728 | -0.0441 | 1.02452 | 294.724 | 182.313 | 13.9 | 0
Ti34.1Sn6.5Ta59.4 | 34.1 | 0 | 0 | 0 | 6.5 | 59.4 | 0 | 0 | 0 | 0 | 0 | 0 | 0 | 0 | 0 | 0 | 35 | 11.88 | 45.95 | 144.2 | 1.55 | 1.38 | 4.66 | 2.13 | 1.03 | 8.603 | 0.133 | 8.394 | 0.116 | 0.47 | 7.1 | -1.6 | -0.02354 | -0.03806 | 1.02378 | 277.51 | 171.655 | 13.07 | 0
Ti50.0Ta50.0 | 50 | 0 | 0 | 0 | 0 | 50 | 0 | 0 | 0 | 0 | 0 | 0 | 0 | 0 | 0 | 0 | 88 | 10.59 | 39.7 | 144.58 | 1.52 | 1.36 | 4.5 | 2 | 1.09 | 1.316 | 0.02 | 1.471 | 0.02 | 0.5 | 5.76 | 2.89 | -0.02641 | -0.0427 | 1.02375 | 203.722 | 126.02 | 11 | 2
Ti52.1Nb35.0Zr7.2Ta5.7 | 52.1 | 35 | 7.2 | 0 | 0 | 5.7 | 0 | 0 | 0 | 0 | 0 | 0 | 0 | 0 | 0 | 0 | 65 | 6.77 | 35.12 | 145.85 | 1.54 | 1.38 | 4.41 | 1.65 | 2.95 | 4.352 | 0.067 | 1.843 | 0.025 | 0.49 | 8.81 | 1.73 | -0.20153 | -0.32605 | 1.13351 | 39.375 | 24.337 | 10.8 | 2
Ti80.0Nb5.0Zr10.0Ta5.0 | 80 | 5 | 10 | 0 | 0 | 5 | 0 | 0 | 0 | 0 | 0 | 0 | 0 | 0 | 0 | 0 | 51.97 | 5.51 | 25.35 | 147.24 | 1.52 | 1.37 | 4.1 | 1.95 | 3.02 | 4.299 | 0.065 | 1.532 | 0.021 | 0.3 | 5.89 | 1.49 | -0.2105 | -0.34055 | 1.13297 | 26.555 | 16.414 | 2.44 | 1
Ti50.9Nb29.0Zr7.1Ta13.0 | 50.9 | 29 | 7.1 | 0 | 0 | 13 | 0 | 0 | 0 | 0 | 0 | 0 | 0 | 0 | 0 | 0 | 55 | 7.41 | 35.81 | 145.8 | 1.54 | 1.38 | 4.42 | 1.71 | 2.94 | 4.303 | 0.066 | 1.951 | 0.027 | 0.49 | 9.61 | 1.95 | -0.20019 | -0.32389 | 1.13353 | 44.017 | 27.206 | 11.2 | 2
Ti83.0Zr5.0Mo12.0 | 83 | 0 | 5 | 0 | 0 | 0 | 12 | 0 | 0 | 0 | 0 | 0 | 0 | 0 | 0 | 0 | 64 | 5.29 | 25.76 | 145.67 | 1.6 | 1.39 | 4.24 | 1.88 | 3.18 | 13.115 | 0.21 | 2.38 | 0.033 | 0.65 | 4.65 | -6.09 | -0.22654 | -0.36628 | 1.19213 | 16.798 | 10.389 | 12 | 2
Ti53.5Nb29.0Zr4.5Ta13.0 | 53.5 | 29 | 4.5 | 0 | 0 | 13 | 0 | 0 | 0 | 0 | 0 | 0 | 0 | 0 | 0 | 0 | 65 | 7.36 | 35.79 | 145.43 | 1.54 | 1.38 | 4.42 | 1.71 | 2.46 | 3.683 | 0.057 | 1.818 | 0.025 | 0.49 | 9.13 | 1.8 | -0.14026 | -0.22693 | 1.13368 | 59.677 | 36.885 | 11.2 | 2
Ti53.0Nb35.0Zr7.0Ta5.0 | 53 | 35 | 7 | 0 | 0 | 5 | 0 | 0 | 0 | 0 | 0 | 0 | 0 | 0 | 0 | 0 | 66 | 6.68 | 34.87 | 145.84 | 1.54 | 1.38 | 4.4 | 1.65 | 2.91 | 4.299 | 0.066 | 1.811 | 0.025 | 0.49 | 8.65 | 1.7 | -0.19642 | -0.31778 | 1.13352 | 39.547 | 24.443 | 10.8 | 2
Ti52.0Nb29.0Sn6.0Ta13.0 | 52 | 29 | 0 | 0 | 6 | 13 | 0 | 0 | 0 | 0 | 0 | 0 | 0 | 0 | 0 | 0 | 74 | 7.4 | 38.43 | 144.73 | 1.58 | 1.41 | 4.48 | 1.83 | 1.07 | 7.745 | 0.123 | 7.503 | 0.106 | 0.5 | 9.42 | -4.61 | -0.0256 | -0.04138 | 1.02451 | 345.709 | 213.858 | 11.2 | 2
Ti51.8Nb41.1Zr7.1 | 51.8 | 41.1 | 7.1 | 0 | 0 | 0 | 0 | 0 | 0 | 0 | 0 | 0 | 0 | 0 | 0 | 0 | 65 | 6.32 | 35.03 | 145.82 | 1.55 | 1.39 | 4.41 | 1.59 | 2.94 | 4.336 | 0.067 | 1.705 | 0.024 | 0.49 | 7.43 | 1.57 | -0.20009 | -0.32373 | 1.13353 | 32.405 | 20.029 | 11.51 | 2
Ti77.91 Fe2.34 Zr6.17 Nb13.58 | 77.91 | 13.58 | 6.17 | 2.34 | 0 | 0 | 0 | 0 | 0 | 0 | 0 | 0 | 0 | 0 | 0 | 0 | 79 | 5.26 | 27.63 | 146.06 | 1.54 | 1.39 | 4.23 | 1.86 | 3.43 | 4.665 | 0.072 | 4.754 | 0.066 | 0.68 | 6.03 | -2.31 | -0.25714 | -0.41558 | 1.31166 | 22.307 | 13.803 | 5.88 | 2 | 782 |  | 252
Ti75.75 Fe1.56 Zr6.37 Nb16.32 | 75.75 | 16.32 | 6.37 | 1.56 | 0 | 0 | 0 | 0 | 0 | 0 | 0 | 0 | 0 | 0 | 0 | 0 | 78 | 5.35 | 28.05 | 146.17 | 1.54 | 1.39 | 4.23 | 1.84 | 3.21 | 4.453 | 0.069 | 3.993 | 0.055 | 0.6 | 6.21 | -1.07 | -0.22815 | -0.36882 | 1.31154 | 27.018 | 16.713 | 6.13 | 2 | 735 |  | 229
Ti72.98 Fe1.38 Zr6.64 Nb18.99 | 72.98 | 18.99 | 6.64 | 1.38 | 0 | 0 | 0 | 0 | 0 | 0 | 0 | 0 | 0 | 0 | 0 | 0 | 77 | 5.45 | 28.8 | 146.17 | 1.54 | 1.39 | 4.25 | 1.81 | 3.2 | 4.481 | 0.069 | 3.806 | 0.053 | 0.59 | 6.52 | -0.7 | -0.22875 | -0.36982 | 1.31155 | 27.755 | 17.167 | 6.74 | 2 | 672 |  | 218
Ti86.22 Fe3.49 Zr4.1 Nb6.18 | 86.22 | 6.18 | 4.1 | 3.49 | 0 | 0 | 0 | 0 | 0 | 0 | 0 | 0 | 0 | 0 | 0 | 0 | 90 | 4.95 | 25.93 | 145.76 | 1.55 | 1.39 | 4.2 | 1.94 | 3.47 | 4.548 | 0.07 | 5.631 | 0.079 | 0.76 | 4.56 | -4.58 | -0.25728 | -0.4156 | 1.31197 | 14.079 | 8.716 | 8.27 | 2 | 1011 |  | 358
Ti83.76 Fe2.56 Nb11 Sn2.68 | 83.76 | 11 | 0 | 2.56 | 2.68 | 0 | 0 | 0 | 0 | 0 | 0 | 0 | 0 | 0 | 0 | 0 | 71 | 5.09 | 28.09 | 145.2 | 1.57 | 1.41 | 4.24 | 1.94 | 2.46 | 5.968 | 0.094 | 6.799 | 0.096 | 0.7 | 4.84 | -6.77 | -0.12367 | -0.1996 | 1.18601 | 27.932 | 17.307 | 5.86 | 2 | 765 |  | 260
Ti79.74 Fe2.7 Zr6.19 Nb11.37 | 79.74 | 11.37 | 6.19 | 2.7 | 0 | 0 | 0 | 0 | 0 | 0 | 0 | 0 | 0 | 0 | 0 | 0 | 69 | 5.18 | 27.14 | 146.06 | 1.54 | 1.39 | 4.22 | 1.89 | 3.53 | 4.77 | 0.074 | 5.066 | 0.07 | 0.7 | 5.8 | -2.93 | -0.27169 | -0.43905 | 1.31166 | 19.56 | 12.104 | 6.6 | 2 | 1027 |  | 267
Ti80.85 Fe1.1 Nb18.05 | 80.85 | 18.05 | 0 | 1.1 | 0 | 0 | 0 | 0 | 0 | 0 | 0 | 0 | 0 | 0 | 0 | 0 | 81 | 5.27 | 28.28 | 145.32 | 1.55 | 1.39 | 4.22 | 1.82 | 1.76 | 2.389 | 0.037 | 3.219 | 0.045 | 0.55 | 4.41 | -0.88 | -0.06448 | -0.10409 | 1.18594 | 65.167 | 40.367 | 5.06 | 2 | 477 |  | 230
Ti82.54 Fe1.62 Nb15.84 | 82.54 | 15.84 | 0 | 1.62 | 0 | 0 | 0 | 0 | 0 | 0 | 0 | 0 | 0 | 0 | 0 | 0 | 94 | 5.2 | 27.88 | 145.28 | 1.55 | 1.39 | 4.22 | 1.84 | 2.04 | 2.677 | 0.042 | 3.848 | 0.054 | 0.61 | 4.3 | -1.72 | -0.08579 | -0.13847 | 1.18596 | 49.956 | 30.949 | 5.16 | 2 | 496 |  | 277
Ti84.58 Fe2.17 Nb13.25 | 84.58 | 13.25 | 0 | 2.17 | 0 | 0 | 0 | 0 | 0 | 0 | 0 | 0 | 0 | 0 | 0 | 0 | 95 | 5.11 | 27.38 | 145.24 | 1.55 | 1.39 | 4.22 | 1.87 | 2.29 | 2.948 | 0.046 | 4.411 | 0.061 | 0.66 | 4.1 | -2.63 | -0.10817 | -0.17459 | 1.18598 | 35.44 | 21.958 | 5.29 | 2 | 604 |  | 314
Ti87.07 Fe2.54 Nb10.39 | 87.07 | 10.39 | 0 | 2.54 | 0 | 0 | 0 | 0 | 0 | 0 | 0 | 0 | 0 | 0 | 0 | 0 | 90 | 5.01 | 26.68 | 145.25 | 1.55 | 1.39 | 4.21 | 1.9 | 2.45 | 3.104 | 0.048 | 4.751 | 0.066 | 0.68 | 3.73 | -3.33 | -0.12258 | -0.19783 | 1.18598 | 26.633 | 16.502 | 5.42 | 2 | 672 |  | 334
Ti88.95 Fe2.8 Nb8.25 | 88.95 | 8.25 | 0 | 2.8 | 0 | 0 | 0 | 0 | 0 | 0 | 0 | 0 | 0 | 0 | 0 | 0 | 94 | 4.93 | 26.16 | 145.27 | 1.55 | 1.39 | 4.19 | 1.92 | 2.55 | 3.207 | 0.05 | 4.975 | 0.069 | 0.7 | 3.41 | -3.84 | -0.13261 | -0.21402 | 1.18597 | 20.993 | 13.008 | 5.51 | 2 | 695 |  | 362
Ti90.63 Fe3.35 Nb6.02 | 90.63 | 6.02 | 0 | 3.35 | 0 | 0 | 0 | 0 | 0 | 0 | 0 | 0 | 0 | 0 | 0 | 0 | 97 | 4.86 | 25.77 | 145.22 | 1.55 | 1.4 | 4.19 | 1.94 | 2.76 | 3.441 | 0.053 | 5.414 | 0.076 | 0.75 | 3.09 | -4.8 | -0.15522 | -0.2505 | 1.186 | 14.23 | 8.817 | 5.68 | 2 | 715 |  | 382
Ti81.84 Nb18.16 | 81.84 | 18.16 | 0 | 0 | 0 | 0 | 0 | 0 | 0 | 0 | 0 | 0 | 0 | 0 | 0 | 0 | 79 | 5.24 | 27.67 | 145.56 | 1.55 | 1.39 | 4.18 | 1.82 | 0.86 | 1.491 | 0.023 | 0.835 | 0.012 | 0.39 | 3.94 | 0.69 | -0.01635 | -0.02643 | 1.02445 | 206.078 | 127.498 | 5.08 | 2 | 348 | 601 | 202
Ti80.63 Fe1.11 Nb18.26 | 80.63 | 18.26 | 0 | 1.11 | 0 | 0 | 0 | 0 | 0 | 0 | 0 | 0 | 0 | 0 | 0 | 0 | 79 | 5.28 | 28.35 | 145.31 | 1.55 | 1.39 | 4.23 | 1.82 | 1.77 | 2.399 | 0.037 | 3.233 | 0.045 | 0.56 | 4.44 | -0.89 | -0.06504 | -0.10499 | 1.18594 | 65.036 | 40.287 | 5.4 | 2 | 606 | 633 | 284
Ti79.12 Fe2.92 Nb17.96 | 79.12 | 17.96 | 0 | 2.92 | 0 | 0 | 0 | 0 | 0 | 0 | 0 | 0 | 0 | 0 | 0 | 0 | 78 | 5.33 | 29.31 | 144.92 | 1.56 | 1.4 | 4.3 | 1.82 | 2.63 | 3.352 | 0.052 | 5.06 | 0.071 | 0.75 | 4.96 | -3.4 | -0.14266 | -0.23025 | 1.18617 | 32.196 | 19.947 | 5.86 | 2 | 625 | 656 | 255
Ti77.19 Fe5.14 Nb17.68 | 77.19 | 17.68 | 0 | 5.14 | 0 | 0 | 0 | 0 | 0 | 0 | 0 | 0 | 0 | 0 | 0 | 0 | 79 | 5.39 | 30.52 | 144.44 | 1.57 | 1.41 | 4.38 | 1.82 | 3.38 | 4.193 | 0.066 | 6.554 | 0.092 | 0.92 | 5.48 | -6.35 | -0.23535 | -0.37987 | 1.18646 | 18.799 | 11.647 | 6.54 | 2 | 629 | 689 | 246
Ti88.9 Fe4.14 Nb6.96 | 88.9 | 6.96 | 0 | 4.14 | 0 | 0 | 0 | 0 | 0 | 0 | 0 | 0 | 0 | 0 | 0 | 0 | 90 | 4.92 | 26.53 | 145.01 | 1.56 | 1.4 | 4.24 | 1.93 | 3.05 | 3.786 | 0.059 | 5.973 | 0.084 | 0.82 | 3.51 | -5.86 | -0.18991 | -0.30648 | 1.18612 | 12.677 | 7.855 | 6.64 | 2 | 740 |  | 293
Ti94.64 Fe3.28 Ta2.08 | 94.64 | 0 | 0 | 3.28 | 0 | 2.08 | 0 | 0 | 0 | 0 | 0 | 0 | 0 | 0 | 0 | 0 | 110 | 4.86 | 24.55 | 145.36 | 1.55 | 1.39 | 4.15 | 2 | 2.71 | 3.365 | 0.052 | 5.397 | 0.075 | 0.72 | 2.04 | -4.87 | -0.14951 | -0.24126 | 1.18591 | 6.556 | 4.062 | 4.88 | 2 | 1250 |  | 430
Ti93.82 Fe3.43 Ta2.75 | 93.82 | 0 | 0 | 3.43 | 0 | 2.75 | 0 | 0 | 0 | 0 | 0 | 0 | 0 | 0 | 0 | 0 | 121 | 4.95 | 24.88 | 145.31 | 1.55 | 1.39 | 4.16 | 2 | 2.77 | 3.447 | 0.053 | 5.521 | 0.077 | 0.74 | 2.28 | -5.01 | -0.15651 | -0.25257 | 1.18594 | 7.641 | 4.735 | 5.23 | 2 | 1360 |  | 410
Ti89.84 Mo7.24 Sn2.92 | 89.84 | 0 | 0 | 0 | 2.92 | 0 | 7.24 | 0 | 0 | 0 | 0 | 0 | 0 | 0 | 0 | 0 | 66 | 4.98 | 25.51 | 145.4 | 1.6 | 1.4 | 4.17 | 1.99 | 1.76 | 11.156 | 0.178 | 5.473 | 0.077 | 0.54 | 3.24 | -7.94 | -0.06664 | -0.10766 | 1.07741 | 25.292 | 15.656 | 7.24 | 2 | 650 |  | 314
Ti95.35 Mo4.65 | 95.35 | 0 | 0 | 0 | 0 | 0 | 4.65 | 0 | 0 | 0 | 0 | 0 | 0 | 0 | 0 | 0 | 91 | 4.77 | 23.38 | 145.69 | 1.57 | 1.38 | 4.09 | 1.95 | 1.43 | 8.322 | 0.131 | 1.369 | 0.019 | 0.42 | 1.56 | -2.74 | -0.0438 | -0.07076 | 1.07735 | 27.543 | 17.051 | 4.65 | 2 | 537 | 852 | 350
Ti94.36 Mo4.87 Sn0.77 | 94.36 | 0 | 0 | 0 | 0.77 | 0 | 4.87 | 0 | 0 | 0 | 0 | 0 | 0 | 0 | 0 | 0 | 89 | 4.8 | 23.79 | 145.66 | 1.57 | 1.39 | 4.11 | 1.97 | 1.46 | 8.885 | 0.14 | 3.078 | 0.043 | 0.44 | 1.99 | -3.92 | -0.04582 | -0.07401 | 1.07735 | 28.944 | 17.918 | 4.87 | 2 | 511 | 847 | 312
Ti92.41 Mo4.73 Sn2.86 | 92.41 | 0 | 0 | 0 | 2.86 | 0 | 4.73 | 0 | 0 | 0 | 0 | 0 | 0 | 0 | 0 | 0 | 78 | 4.83 | 24.68 | 145.65 | 1.58 | 1.4 | 4.12 | 2.01 | 1.44 | 9.718 | 0.154 | 5.375 | 0.075 | 0.45 | 2.65 | -6.65 | -0.04463 | -0.07209 | 1.07735 | 27.223 | 16.852 | 4.73 | 2 | 441 | 803 | 271
Ti57.23 Zr18.31 Nb24.45 | 57.23 | 24.45 | 18.31 | 0 | 0 | 0 | 0 | 0 | 0 | 0 | 0 | 0 | 0 | 0 | 0 | 0 | 62 | 5.87 | 29.82 | 147.94 | 1.52 | 1.38 | 4.24 | 1.76 | 4.04 | 6.041 | 0.092 | 2.138 | 0.029 | 0.43 | 8.1 | 1.99 | -0.37437 | -0.60556 | 1.1327 | 19.389 | 11.987 | 6.85 | 2 | 810 |  | 241.3
Ti54.09 Zr23.9 Nb22 | 54.09 | 22 | 23.9 | 0 | 0 | 0 | 0 | 0 | 0 | 0 | 0 | 0 | 0 | 0 | 0 | 0 | 65 | 5.88 | 29.09 | 148.81 | 1.5 | 1.37 | 4.22 | 1.78 | 4.4 | 6.642 | 0.1 | 2.303 | 0.032 | 0.41 | 8.38 | 2.18 | -0.43925 | -0.71043 | 1.13236 | 17.185 | 10.625 | 6.16 | 2 | 782 |  | 244.4
Ti52.59 Zr26.69 Nb20.73 | 52.59 | 20.73 | 26.69 | 0 | 0 | 0 | 0 | 0 | 0 | 0 | 0 | 0 | 0 | 0 | 0 | 0 | 64 | 5.88 | 28.7 | 149.24 | 1.5 | 1.37 | 4.21 | 1.79 | 4.53 | 6.885 | 0.103 | 2.366 | 0.032 | 0.41 | 8.45 | 2.26 | -0.46475 | -0.75161 | 1.13219 | 16.438 | 10.164 | 5.8 | 2 | 729 |  | 244
Ti50.27 Zr31.12 Nb18.62 | 50.27 | 18.62 | 31.12 | 0 | 0 | 0 | 0 | 0 | 0 | 0 | 0 | 0 | 0 | 0 | 0 | 0 | 63 | 5.89 | 28.07 | 149.93 | 1.49 | 1.37 | 4.19 | 1.81 | 4.69 | 7.204 | 0.107 | 2.445 | 0.033 | 0.39 | 8.5 | 2.36 | -0.49622 | -0.80243 | 1.13193 | 15.554 | 9.618 | 5.21 | 2 | 682 |  | 235.6
Ti84.16 Zr7.92 Nb7.92 | 84.16 | 7.92 | 7.92 | 0 | 0 | 0 | 0 | 0 | 0 | 0 | 0 | 0 | 0 | 0 | 0 | 0 | 66 | 4.98 | 24.48 | 147.01 | 1.53 | 1.38 | 4.08 | 1.92 | 2.71 | 3.946 | 0.06 | 1.359 | 0.019 | 0.27 | 4.55 | 0.98 | -0.17013 | -0.27526 | 1.13306 | 24.879 | 15.377 | 2.22 | 1 | 501 |  | 220
Ti72.36 Fe0.57 Zr8.68 Nb18.39 | 72.36 | 18.39 | 8.68 | 0.57 | 0 | 0 | 0 | 0 | 0 | 0 | 0 | 0 | 0 | 0 | 0 | 0 | 58 | 5.44 | 28.15 | 146.65 | 1.53 | 1.38 | 4.21 | 1.82 | 3.18 | 4.58 | 0.07 | 2.779 | 0.038 | 0.48 | 6.54 | 0.54 | -0.22993 | -0.37188 | 1.31106 | 26.556 | 16.419 | 5.28 | 2 | 780
Ti81.42 Fe1 Zr11.6 Nb5.99 | 81.42 | 5.99 | 11.6 | 1 | 0 | 0 | 0 | 0 | 0 | 0 | 0 | 0 | 0 | 0 | 0 | 0 | 59 | 5.01 | 24.48 | 147.37 | 1.52 | 1.38 | 4.1 | 1.94 | 3.53 | 5.026 | 0.077 | 3.428 | 0.047 | 0.46 | 5.25 | -0.33 | -0.28082 | -0.4541 | 1.31034 | 18.345 | 11.345 | 3.52 | 1 | 553 | 723
Ti74.48 Fe1.47 Zr4 Nb20.04 | 74.48 | 20.04 | 4 | 1.47 | 0 | 0 | 0 | 0 | 0 | 0 | 0 | 0 | 0 | 0 | 0 | 0 | 62 | 5.45 | 29.16 | 145.74 | 1.55 | 1.39 | 4.26 | 1.8 | 2.83 | 3.908 | 0.06 | 3.822 | 0.053 | 0.61 | 6.09 | -0.98 | -0.17675 | -0.28569 | 1.31199 | 33.562 | 20.765 | 5.59 | 2 | 1038 | 1083 | 218
Ti79.24 Nb19.79 Sn0.97 | 79.24 | 19.79 | 0 | 0 | 0.97 | 0 | 0 | 0 | 0 | 0 | 0 | 0 | 0 | 0 | 0 | 0 | 60 | 5.33 | 28.63 | 145.5 | 1.56 | 1.39 | 4.21 | 1.82 | 0.89 | 3.49 | 0.054 | 3.178 | 0.044 | 0.41 | 4.57 | -0.55 | -0.01747 | -0.02824 | 1.02445 | 245.226 | 151.717 | 5.54 | 2 | 665 |  | 260
Ti55.01 Zr20.09 Nb7.26 Ta17.64 | 55.01 | 7.26 | 20.09 | 0 | 0 | 17.64 | 0 | 0 | 0 | 0 | 0 | 0 | 0 | 0 | 0 | 0 | 73 | 7.35 | 30.65 | 148.19 | 1.5 | 1.36 | 4.25 | 1.93 | 4.18 | 5.749 | 0.086 | 2.054 | 0.028 | 0.43 | 9.54 | 2.9 | -0.39827 | -0.64421 | 1.1326 | 22.451 | 13.88 | 6.55 | 2 | 1107 |  | 365
Ti54.48 Zr22.98 Nb4.51 Ta18.03 | 54.48 | 4.51 | 22.98 | 0 | 0 | 18.03 | 0 | 0 | 0 | 0 | 0 | 0 | 0 | 0 | 0 | 0 | 75 | 7.34 | 29.94 | 148.68 | 1.49 | 1.36 | 4.23 | 1.95 | 4.34 | 5.939 | 0.088 | 2.04 | 0.028 | 0.42 | 9.29 | 3.04 | -0.42801 | -0.69226 | 1.13241 | 20.415 | 12.622 | 5.5 | 2 | 932 |  | 422
Ti53.16 Zr26.04 Nb2.28 Ta18.52 | 53.16 | 2.28 | 26.04 | 0 | 0 | 18.52 | 0 | 0 | 0 | 0 | 0 | 0 | 0 | 0 | 0 | 0 | 77 | 7.37 | 29.43 | 149.16 | 1.48 | 1.36 | 4.21 | 1.98 | 4.49 | 6.112 | 0.09 | 2.024 | 0.027 | 0.41 | 9.02 | 3.18 | -0.45608 | -0.73762 | 1.13222 | 18.645 | 11.529 | 4.96 | 2 | 953 |  | 433
Ti93.61 Fe3.98 Mo2.42 | 93.61 | 0 | 0 | 3.98 | 0 | 0 | 2.42 | 0 | 0 | 0 | 0 | 0 | 0 | 0 | 0 | 0 | 83 | 4.77 | 24.99 | 145.03 | 1.57 | 1.4 | 4.21 | 1.98 | 3.12 | 6.976 | 0.109 | 5.92 | 0.083 | 0.83 | 2.33 | -7.46 | -0.19925 | -0.32159 | 1.18611 | 4.257 | 2.638 | 8.01 | 2 | 936 |  | 452
Ti69.51 Zr8.11 Nb17.24 Mo5.14 | 69.51 | 17.24 | 8.11 | 0 | 0 | 0 | 5.14 | 0 | 0 | 0 | 0 | 0 | 0 | 0 | 0 | 0 | 66.6 | 5.66 | 29.08 | 146.22 | 1.57 | 1.38 | 4.28 | 1.78 | 3.28 | 9.757 | 0.153 | 2.092 | 0.029 | 0.55 | 7.58 | -1.69 | -0.24519 | -0.39658 | 1.1918 | 30.365 | 18.774 | 10.02 | 2 | 754.7 | 759
Ti76.38 Zr5.91 Nb11.8 Mo2.96 Sn2.95 | 76.38 | 11.8 | 5.91 | 0 | 2.95 | 0 | 2.96 | 0 | 0 | 0 | 0 | 0 | 0 | 0 | 0 | 0 | 72 | 5.33 | 27.96 | 146.27 | 1.57 | 1.4 | 4.21 | 1.91 | 2.73 | 9.306 | 0.146 | 5.562 | 0.078 | 0.47 | 6.93 | -4.78 | -0.17049 | -0.27578 | 1.19178 | 35.499 | 21.946 | 7.26 | 2 | 499 | 519
Ti79.36 Zr5.9 Nb8.85 Mo2.96 Sn2.93 | 79.36 | 8.85 | 5.9 | 0 | 2.93 | 0 | 2.96 | 0 | 0 | 0 | 0 | 0 | 0 | 0 | 0 | 0 | 56 | 5.21 | 27.01 | 146.37 | 1.57 | 1.39 | 4.18 | 1.94 | 2.69 | 9.304 | 0.146 | 5.549 | 0.077 | 0.45 | 6.42 | -4.92 | -0.16636 | -0.26909 | 1.19172 | 32.59 | 20.148 | 6.44 | 2 | 566 | 701
Ti81.22 Zr3.13 Nb9.35 Mo3.16 Sn3.13 | 81.22 | 9.35 | 3.13 | 0 | 3.13 | 0 | 3.16 | 0 | 0 | 0 | 0 | 0 | 0 | 0 | 0 | 0 | 55 | 5.19 | 27.3 | 145.94 | 1.57 | 1.4 | 4.19 | 1.94 | 2.2 | 9.162 | 0.144 | 5.637 | 0.079 | 0.46 | 5.96 | -5.4 | -0.11003 | -0.17795 | 1.19197 | 44.75 | 27.67 | 6.64 | 2 | 533 | 692
Ti81.67 Nb15.24 Mo1.18 Sn1.91 | 81.67 | 15.24 | 0 | 0 | 1.91 | 0 | 1.18 | 0 | 0 | 0 | 0 | 0 | 0 | 0 | 0 | 0 | 53.1 | 5.23 | 27.98 | 145.52 | 1.57 | 1.39 | 4.2 | 1.87 | 1.06 | 6.179 | 0.097 | 4.383 | 0.061 | 0.43 | 4.82 | -2.63 | -0.02458 | -0.03973 | 1.07739 | 186.179 | 115.214 | 4.54 | 2 | 361 | 511
Ti88.06 Fe1.89 Zr3.47 Mo6.59 | 88.06 | 0 | 3.47 | 1.89 | 0 | 0 | 6.59 | 0 | 0 | 0 | 0 | 0 | 0 | 0 | 0 | 0 | 79.5 | 5.01 | 25.12 | 145.57 | 1.58 | 1.39 | 4.21 | 1.93 | 3.24 | 10.391 | 0.164 | 4.46 | 0.062 | 0.72 | 4.01 | -6.21 | -0.22664 | -0.3662 | 1.31216 | 12.902 | 7.985 | 10.39 | 2 | 897 | 931.5
Ti86.2 Al10.2 V3.6 | 86.2 | 0 | 0 | 0 | 0 | 0 | 0 | 10.2 | 3.6 | 0 | 0 | 0 | 0 | 0 | 0 | 0 | 110 | 4.37 | 44.16 | 145.32 | 1.55 | 1.41 | 3.93 | 2.1 | 1.93 | 1.686 | 0.026 | 5.203 | 0.073 | 0.37 | 4 | -14.68 | -0.07856 | -0.12687 | 1.11718 | -25.194 | -15.6 | 2.41 | 1 | 760 | 825
Ti85.93 Al10.51 Nb3.56 | 85.93 | 3.56 | 0 | 0 | 0 | 0 | 0 | 10.51 | 0 | 0 | 0 | 0 | 0 | 0 | 0 | 0 | 110 | 4.46 | 45.64 | 145.72 | 1.55 | 1.41 | 3.93 | 2.07 | 0.73 | 1.518 | 0.024 | 5.009 | 0.07 | 0.37 | 4.04 | -15.56 | -0.01169 | -0.0189 | 1.02444 | -152.959 | -94.635 | 0.99 | 1 | 800 | 900
Ti97.14 Ta2.86 | 97.14 | 0 | 0 | 0 | 0 | 2.86 | 0 | 0 | 0 | 0 | 0 | 0 | 0 | 0 | 0 | 0 | 100 | 4.85 | 22.92 | 146.06 | 1.54 | 1.38 | 4.03 | 2 | 0.36 | 0.433 | 0.007 | 0.484 | 0.007 | 0.17 | 1.08 | 0.32 | -0.00284 | -0.00459 | 1.02365 | 360.069 | 222.786 | 0.63 | 1 | 396 | 504
Ti89.82 Ta10.18 | 89.82 | 0 | 0 | 0 | 0 | 10.18 | 0 | 0 | 0 | 0 | 0 | 0 | 0 | 0 | 0 | 0 | 69 | 5.74 | 25.52 | 145.83 | 1.54 | 1.38 | 4.1 | 2 | 0.65 | 0.787 | 0.012 | 0.879 | 0.012 | 0.3 | 2.74 | 1.06 | -0.0094 | -0.01519 | 1.02367 | 272.279 | 168.462 | 2.24 | 1 | 441 | 587
Ti79.08 Ta20.92 | 79.08 | 0 | 0 | 0 | 0 | 20.92 | 0 | 0 | 0 | 0 | 0 | 0 | 0 | 0 | 0 | 0 | 88 | 7.05 | 29.35 | 145.49 | 1.53 | 1.37 | 4.21 | 2 | 0.88 | 1.062 | 0.016 | 1.186 | 0.016 | 0.41 | 4.26 | 1.91 | -0.01713 | -0.02769 | 1.02369 | 231.531 | 143.243 | 4.6 | 2 | 379 | 530
Ti61.83 Ta38.17 | 61.83 | 0 | 0 | 0 | 0 | 38.17 | 0 | 0 | 0 | 0 | 0 | 0 | 0 | 0 | 0 | 0 | 67 | 9.15 | 35.49 | 144.95 | 1.52 | 1.36 | 4.38 | 2 | 1.06 | 1.274 | 0.019 | 1.424 | 0.019 | 0.49 | 5.53 | 2.73 | -0.02473 | -0.03998 | 1.02373 | 207.99 | 128.667 | 8.4 | 2 | 373 | 600
Ti75.64 Nb22.36 Sn2 | 75.64 | 22.36 | 0 | 0 | 2 | 0 | 0 | 0 | 0 | 0 | 0 | 0 | 0 | 0 | 0 | 0 | 55 | 5.46 | 29.9 | 145.4 | 1.56 | 1.4 | 4.24 | 1.82 | 0.93 | 4.721 | 0.074 | 4.436 | 0.062 | 0.43 | 5.19 | -1.77 | -0.01909 | -0.03086 | 1.02446 | 270.318 | 167.238 | 6.26 | 2 | 376 | 480
Ti72.91 Nb23.02 Sn4.07 | 72.91 | 23.02 | 0 | 0 | 4.07 | 0 | 0 | 0 | 0 | 0 | 0 | 0 | 0 | 0 | 0 | 0 | 61 | 5.53 | 31.04 | 145.36 | 1.57 | 1.4 | 4.27 | 1.85 | 0.94 | 6.42 | 0.101 | 6.153 | 0.086 | 0.44 | 5.81 | -4.28 | -0.01939 | -0.03135 | 1.02446 | 270.207 | 167.168 | 6.44 | 2 | 444 | 480
Ti71.97 Zr3.25 Nb20.14 Ta4.64 | 71.97 | 20.14 | 3.25 | 0 | 0 | 4.64 | 0 | 0 | 0 | 0 | 0 | 0 | 0 | 0 | 0 | 0 | 55 | 5.95 | 29.98 | 145.81 | 1.54 | 1.38 | 4.25 | 1.8 | 2.05 | 3.053 | 0.047 | 1.387 | 0.019 | 0.43 | 6.76 | 1.32 | -0.0973 | -0.15741 | 1.13353 | 62.802 | 38.818 | 5.63 | 2 | 257 | 535
Ti83.05 Nb10.22 Mo2.47 Ta4.26 | 83.05 | 10.22 | 0 | 0 | 0 | 4.26 | 2.47 | 0 | 0 | 0 | 0 | 0 | 0 | 0 | 0 | 0 | 50 | 5.58 | 27.45 | 145.44 | 1.56 | 1.38 | 4.19 | 1.87 | 1.27 | 6.262 | 0.098 | 1.347 | 0.019 | 0.45 | 5.1 | -0.69 | -0.035 | -0.05656 | 1.0774 | 140.084 | 86.698 | 5.37 | 2 | 557 | 641
Ti75.94 Nb19.56 Ta4.5 | 75.94 | 19.56 | 0 | 0 | 0 | 4.5 | 0 | 0 | 0 | 0 | 0 | 0 | 0 | 0 | 0 | 0 | 66 | 5.85 | 29.72 | 145.37 | 1.55 | 1.38 | 4.24 | 1.8 | 0.95 | 1.679 | 0.026 | 1.099 | 0.015 | 0.43 | 5.55 | 1.05 | -0.01996 | -0.03226 | 1.02446 | 247.416 | 153.069 | 6.4 | 2 | 213 | 572
Ti72.6 Nb20.09 Mo2.68 Ta4.62 | 72.6 | 20.09 | 0 | 0 | 0 | 4.62 | 2.68 | 0 | 0 | 0 | 0 | 0 | 0 | 0 | 0 | 0 | 53 | 6.04 | 30.79 | 145.09 | 1.57 | 1.39 | 4.3 | 1.77 | 1.39 | 6.503 | 0.102 | 1.493 | 0.021 | 0.51 | 6.6 | -0.54 | -0.04216 | -0.06814 | 1.07748 | 147.511 | 91.285 | 6.54 | 2 | 599 | 608
Ti74.48 Nb19.87 Ta4.57 Sn1.07 | 74.48 | 19.87 | 0 | 0 | 1.07 | 4.57 | 0 | 0 | 0 | 0 | 0 | 0 | 0 | 0 | 0 | 0 | 48 | 5.89 | 30.32 | 145.35 | 1.56 | 1.39 | 4.26 | 1.82 | 0.95 | 3.71 | 0.058 | 3.412 | 0.047 | 0.44 | 6.07 | -0.29 | -0.02013 | -0.03254 | 1.02447 | 286.879 | 177.482 | 6.33 | 2 | 432 | 497
Ti72.52 Nb20.29 Ta4.67 Sn2.52 | 72.52 | 20.29 | 0 | 0 | 2.52 | 4.67 | 0 | 0 | 0 | 0 | 0 | 0 | 0 | 0 | 0 | 0 | 55 | 5.95 | 31.14 | 145.31 | 1.56 | 1.4 | 4.27 | 1.85 | 0.96 | 5.284 | 0.083 | 5.018 | 0.07 | 0.45 | 6.59 | -2.05 | -0.02034 | -0.03287 | 1.02447 | 318.085 | 196.788 | 6.45 | 2 | 367 | 528
Ti71.43 Nb20.52 Ta4.72 Sn3.32 | 71.43 | 20.52 | 0 | 0 | 3.32 | 4.72 | 0 | 0 | 0 | 0 | 0 | 0 | 0 | 0 | 0 | 0 | 69 | 5.98 | 31.59 | 145.3 | 1.57 | 1.4 | 4.29 | 1.86 | 0.96 | 5.952 | 0.093 | 5.688 | 0.08 | 0.45 | 6.84 | -2.99 | -0.02044 | -0.03304 | 1.02447 | 317.796 | 196.608 | 6.53 | 2 | 501 | 523
Ti88.48 Fe5.48 Nb6.04 | 88.48 | 6.04 | 0 | 5.48 | 0 | 0 | 0 | 0 | 0 | 0 | 0 | 0 | 0 | 0 | 0 | 0 | 89 | 4.93 | 27.02 | 144.75 | 1.56 | 1.4 | 4.28 | 1.94 | 3.47 | 4.275 | 0.067 | 6.792 | 0.095 | 0.93 | 3.63 | -7.82 | -0.24663 | -0.39804 | 1.18628 | 8.43 | 5.223 | 8.52 | 2 | 1137 |  | 357
Ti85.67 Fe8.26 Nb6.07 | 85.67 | 6.07 | 0 | 8.26 | 0 | 0 | 0 | 0 | 0 | 0 | 0 | 0 | 0 | 0 | 0 | 0 | 82 | 5.03 | 28.65 | 144.13 | 1.57 | 1.42 | 4.39 | 1.94 | 4.2 | 5.105 | 0.08 | 8.139 | 0.115 | 1.11 | 4.23 | -11.55 | -0.36185 | -0.58402 | 1.18664 | 5.1 | 3.16 | 11.3 | 2 | 1078 |  | 334
Ti80.62 Al10.14 V4.45 Cr2.24 Fe0.08 Mo2.47 | 80.62 | 0 | 0 | 0.08 | 0 | 0 | 2.47 | 10.14 | 4.45 | 2.24 | 0 | 0 | 0 | 0 | 0 | 0 | 115 | 4.59 | 46.54 | 144.46 | 1.57 | 1.42 | 4.04 | 2.05 | 3.13 | 6.334 | 0.099 | 5.834 | 0.083 | 0.59 | 6.04 | -16.43 | -0.20458 | -0.33032 | 1.18644 | 0.99 | 0.613 | 8.67 | 2 | 636 |  | 314
Ti94.61 Mo5.39 | 94.61 | 0 | 0 | 0 | 0 | 0 | 5.39 | 0 | 0 | 0 | 0 | 0 | 0 | 0 | 0 | 0 | 93 | 4.81 | 23.61 | 145.62 | 1.57 | 1.38 | 4.11 | 1.95 | 1.53 | 8.898 | 0.14 | 1.468 | 0.02 | 0.45 | 1.74 | -3.15 | -0.05045 | -0.0815 | 1.07736 | 26.464 | 16.382 | 5.39 | 2 | 731
Ti89.24 Mo10.76 | 89.24 | 0 | 0 | 0 | 0 | 0 | 10.76 | 0 | 0 | 0 | 0 | 0 | 0 | 0 | 0 | 0 | 75 | 5.12 | 25.32 | 145.09 | 1.61 | 1.39 | 4.22 | 1.89 | 2.11 | 11.957 | 0.192 | 2.007 | 0.028 | 0.62 | 2.84 | -5.93 | -0.09604 | -0.15516 | 1.07748 | 21.734 | 13.453 | 10.76 | 2 | 823
Ti94.75 Mo5.25 | 94.75 | 0 | 0 | 0 | 0 | 0 | 5.25 | 0 | 0 | 0 | 0 | 0 | 0 | 0 | 0 | 0 | 77.6 | 4.8 | 23.57 | 145.63 | 1.57 | 1.38 | 4.11 | 1.95 | 1.51 | 8.793 | 0.138 | 1.45 | 0.02 | 0.45 | 1.71 | -3.07 | -0.0492 | -0.07948 | 1.07736 | 26.655 | 16.501 | 5.25 | 2 | 862 | 916
Ti93.94 Cu0.8 Mo5.27 | 93.94 | 0 | 0 | 0 | 0 | 0 | 5.27 | 0 | 0 | 0 | 0.8 | 0 | 0 | 0 | 0 | 0 | 73.5 | 4.84 | 26.61 | 145.48 | 1.58 | 1.39 | 4.16 | 1.94 | 1.87 | 8.982 | 0.142 | 3.317 | 0.046 | 0.76 | 2.1 | -3.47 | -0.07412 | -0.11971 | 1.15124 | 21.33 | 13.207 | 6.27 | 2 | 972 | 1002.3
Ti92.31 Cu2.4 Mo5.29 | 92.31 | 0 | 0 | 0 | 0 | 0 | 5.29 | 0 | 0 | 0 | 2.4 | 0 | 0 | 0 | 0 | 0 | 71.1 | 4.91 | 32.68 | 145.19 | 1.58 | 1.4 | 4.27 | 1.92 | 2.42 | 9.321 | 0.147 | 5.299 | 0.074 | 1.15 | 2.65 | -4.23 | -0.12294 | -0.19852 | 1.15138 | 15.468 | 9.579 | 8.29 | 2 | 1062 | 1098.1
Ti90.66 Cu4.02 Mo5.32 | 90.66 | 0 | 0 | 0 | 0 | 0 | 5.32 | 0 | 0 | 0 | 4.02 | 0 | 0 | 0 | 0 | 0 | 74.9 | 4.98 | 38.83 | 144.89 | 1.59 | 1.4 | 4.39 | 1.91 | 2.86 | 9.638 | 0.153 | 6.664 | 0.094 | 1.43 | 3.11 | -4.98 | -0.17124 | -0.2765 | 1.15152 | 12.468 | 7.721 | 10.16 | 2 | 1152 | 1162.2
Ti97.72 Cu2.28 | 97.72 | 0 | 0 | 0 | 0 | 0 | 0 | 0 | 0 | 0 | 2.28 | 0 | 0 | 0 | 0 | 0 |  | 4.6 | 30.54 | 145.73 | 1.55 | 1.39 | 4.16 | 1.98 | 1.88 | 3.471 | 0.054 | 5.045 | 0.07 | 1.04 | 0.9 | -1.26 | -0.07297 | -0.11778 | 1.15112 | 6.689 | 4.144 | 2.85 | 1 | 535 | 633 | 243
Ti96.19 Cu3.81 | 96.19 | 0 | 0 | 0 | 0 | 0 | 0 | 0 | 0 | 0 | 3.81 | 0 | 0 | 0 | 0 | 0 | 105 | 4.67 | 36.34 | 145.45 | 1.55 | 1.4 | 4.27 | 1.96 | 2.42 | 4.436 | 0.069 | 6.436 | 0.09 | 1.34 | 1.35 | -2.08 | -0.12067 | -0.19479 | 1.15125 | 5.454 | 3.379 | 4.76 | 2 | 588 | 745 | 272
Ti94.63 Cu5.37 | 94.63 | 0 | 0 | 0 | 0 | 0 | 0 | 0 | 0 | 0 | 5.37 | 0 | 0 | 0 | 0 | 0 | 110 | 4.74 | 42.26 | 145.16 | 1.56 | 1.41 | 4.38 | 1.95 | 2.85 | 5.204 | 0.081 | 7.54 | 0.106 | 1.58 | 1.74 | -2.88 | -0.16824 | -0.27159 | 1.15139 | 4.648 | 2.879 | 6.71 | 2 | 711 | 877 | 298
Ti69.33 Al9.92 V3.15 Zr17.6 | 69.33 | 0 | 17.6 | 0 | 0 | 0 | 0 | 9.92 | 3.15 | 0 | 0 | 0 | 0 | 0 | 0 | 0 | 97 | 4.73 | 43.66 | 147.88 | 1.51 | 1.4 | 3.93 | 2.1 | 4.25 | 5.824 | 0.088 | 5.682 | 0.079 | 0.36 | 7.47 | -14 | -0.40749 | -0.65893 | 1.23445 | 2.943 | 1.82 | 2.11 | 1 | 1181 | 1302 | 400
Ti68.82 Al9.93 V3.15 Fe0.48 Zr17.62 | 68.82 | 0 | 17.62 | 0.48 | 0 | 0 | 0 | 9.93 | 3.15 | 0 | 0 | 0 | 0 | 0 | 0 | 0 | 92 | 4.74 | 43.96 | 147.77 | 1.51 | 1.4 | 3.95 | 2.1 | 4.4 | 5.998 | 0.091 | 6.015 | 0.084 | 0.45 | 7.71 | -14.82 | -0.43332 | -0.70062 | 1.30993 | 2.973 | 1.839 | 3.42 | 1 | 1299 | 1420 | 439
Ti68.32 Al9.93 V3.16 Fe0.96 Zr17.63 | 68.32 | 0 | 17.63 | 0.96 | 0 | 0 | 0 | 9.93 | 3.16 | 0 | 0 | 0 | 0 | 0 | 0 | 0 | 100 | 4.76 | 44.24 | 147.67 | 1.52 | 1.4 | 3.97 | 2.1 | 4.54 | 6.164 | 0.093 | 6.324 | 0.089 | 0.53 | 7.89 | -15.62 | -0.45913 | -0.74229 | 1.31004 | 2.894 | 1.79 | 4.78 | 2 | 1421 | 1533 | 475
Ti67.81 Al9.94 V3.16 Fe1.44 Zr17.64 | 67.81 | 0 | 17.64 | 1.44 | 0 | 0 | 0 | 9.94 | 3.16 | 0 | 0 | 0 | 0 | 0 | 0 | 0 | 96 | 4.78 | 44.54 | 147.56 | 1.52 | 1.4 | 3.99 | 2.1 | 4.68 | 6.324 | 0.096 | 6.615 | 0.093 | 0.6 | 8.06 | -16.43 | -0.48465 | -0.78347 | 1.31014 | 2.771 | 1.714 | 6.14 | 2 | 1553 | 1667 | 488
Ti67.31 Al9.95 V3.16 Fe1.92 Zr17.66 | 67.31 | 0 | 17.66 | 1.92 | 0 | 0 | 0 | 9.95 | 3.16 | 0 | 0 | 0 | 0 | 0 | 0 | 0 | 103 | 4.79 | 44.84 | 147.46 | 1.52 | 1.41 | 4.01 | 2.1 | 4.81 | 6.478 | 0.098 | 6.888 | 0.097 | 0.66 | 8.21 | -17.23 | -0.51013 | -0.82459 | 1.31025 | 2.639 | 1.633 | 7.5 | 2 | 1399 | 1538 | 484
Ti66.8 Al9.96 V3.16 Fe2.41 Zr17.67 | 66.8 | 0 | 17.67 | 2.41 | 0 | 0 | 0 | 9.96 | 3.16 | 0 | 0 | 0 | 0 | 0 | 0 | 0 | 79 | 4.81 | 45.15 | 147.35 | 1.52 | 1.41 | 4.03 | 2.1 | 4.94 | 6.63 | 0.101 | 7.152 | 0.101 | 0.72 | 8.35 | -18.04 | -0.53591 | -0.86621 | 1.31036 | 2.499 | 1.546 | 8.89 | 2 | 1068 | 1115 | 403
Ti79.99 Zr1.88 Nb15.38 Mo1.79 Sn0.96 | 79.99 | 15.38 | 1.88 | 0 | 0.96 | 0 | 1.79 | 0 | 0 | 0 | 0 | 0 | 0 | 0 | 0 | 0 | 83 | 5.29 | 27.8 | 145.73 | 1.56 | 1.39 | 4.2 | 1.85 | 1.81 | 6.503 | 0.102 | 3.316 | 0.046 | 0.44 | 5.47 | -1.6 | -0.0744 | -0.12033 | 1.19209 | 73.132 | 45.219 | 4.88 | 2 | 499.1 | 708.5
Ti98.63 Hf1.37 | 98.63 | 0 | 0 | 0 | 0 | 0 | 0 | 0 | 0 | 0 | 0 | 1.37 | 0 | 0 | 0 | 0 | 115 | 4.62 | 21.92 | 146.31 | 1.54 | 1.38 | 4 | 2 | 0.92 | 1.815 | 0.028 | 1.857 | 0.026 | 0 | 0.6 | -0.06 | -0.01977 | -0.03198 | 1.08713 | 30.444 | 18.816 | 0 | 1 | 369 | 455
Ti97.16 Hf2.84 | 97.16 | 0 | 0 | 0 | 0 | 0 | 0 | 0 | 0 | 0 | 0 | 2.84 | 0 | 0 | 0 | 0 | 114 | 4.75 | 21.93 | 146.48 | 1.53 | 1.37 | 4 | 2 | 1.32 | 2.6 | 0.04 | 2.66 | 0.037 | 0 | 1.07 | -0.13 | -0.04021 | -0.06505 | 1.08709 | 26.705 | 16.506 | 0 | 1 | 406 | 482
Ti95.57 Hf4.43 | 95.57 | 0 | 0 | 0 | 0 | 0 | 0 | 0 | 0 | 0 | 0 | 4.43 | 0 | 0 | 0 | 0 | 113 | 4.89 | 21.95 | 146.66 | 1.53 | 1.37 | 4 | 2 | 1.63 | 3.229 | 0.049 | 3.304 | 0.045 | 0 | 1.51 | -0.2 | -0.06142 | -0.09937 | 1.08704 | 24.552 | 15.176 | 0 | 1 | 439 | 546
Ti93.84 Hf6.16 | 93.84 | 0 | 0 | 0 | 0 | 0 | 0 | 0 | 0 | 0 | 0 | 6.16 | 0 | 0 | 0 | 0 | 112 | 5.04 | 21.97 | 146.86 | 1.53 | 1.37 | 4 | 2 | 1.9 | 3.783 | 0.058 | 3.871 | 0.053 | 0 | 1.92 | -0.27 | -0.08347 | -0.13504 | 1.08699 | 23.045 | 14.244 | 0 | 1 | 530 | 634
Ti89.91 Hf10.09 | 89.91 | 0 | 0 | 0 | 0 | 0 | 0 | 0 | 0 | 0 | 0 | 10.09 | 0 | 0 | 0 | 0 | 110 | 5.39 | 22.01 | 147.32 | 1.52 | 1.36 | 4 | 2 | 2.37 | 4.769 | 0.072 | 4.88 | 0.066 | 0 | 2.72 | -0.42 | -0.12962 | -0.20968 | 1.08688 | 20.98 | 12.969 | 0 | 1 | 551 | 681
Ti85.2 Hf14.8 | 85.2 | 0 | 0 | 0 | 0 | 0 | 0 | 0 | 0 | 0 | 0 | 14.8 | 0 | 0 | 0 | 0 | 109 | 5.8 | 22.06 | 147.87 | 1.5 | 1.35 | 4 | 2 | 2.79 | 5.665 | 0.085 | 5.798 | 0.078 | 0 | 3.49 | -0.59 | -0.17791 | -0.28778 | 1.08674 | 19.592 | 12.112 | 0 | 1 | 964 | 1106
Ti65.86 Fe0.1 Zr17.39 Nb16.64 | 65.86 | 16.64 | 17.39 | 0.1 | 0 | 0 | 0 | 0 | 0 | 0 | 0 | 0 | 0 | 0 | 0 | 0 | 70 | 5.53 | 27.39 | 148.04 | 1.51 | 1.37 | 4.17 | 1.83 | 3.9 | 5.783 | 0.088 | 2.214 | 0.03 | 0.39 | 7.35 | 1.67 | -0.34704 | -0.56134 | 1.30967 | 19.461 | 12.031 | 4.66 | 2 | 480 | 552 | 220
Ti93.06 Fe6.94 | 93.06 | 0 | 0 | 6.94 | 0 | 0 | 0 | 0 | 0 | 0 | 0 | 0 | 0 | 0 | 0 | 0 | 129 | 4.73 | 25.95 | 144.62 | 1.56 | 1.41 | 4.28 | 2 | 3.87 | 4.724 | 0.074 | 7.574 | 0.107 | 1.02 | 2.1 | -10.49 | -0.30616 | -0.4941 | 1.18635 | -0.579 | -0.359 | 20.12 | 0 | 1560 |  | 468
Ti91.41 Fe7.2 Ta1.39 | 91.41 | 0 | 0 | 7.2 | 0 | 1.39 | 0 | 0 | 0 | 0 | 0 | 0 | 0 | 0 | 0 | 0 | 120 | 4.91 | 26.59 | 144.52 | 1.56 | 1.41 | 4.3 | 2 | 3.94 | 4.823 | 0.075 | 7.719 | 0.109 | 1.04 | 2.75 | -10.63 | -0.31742 | -0.51228 | 1.18641 | 1.426 | 0.883 | 21.39 | 0 | 1103 |  | 389
Ti90.35 Fe7.38 Ta2.28 | 90.35 | 0 | 0 | 7.38 | 0 | 2.28 | 0 | 0 | 0 | 0 | 0 | 0 | 0 | 0 | 0 | 0 | 106 | 5.03 | 27.01 | 144.45 | 1.56 | 1.41 | 4.32 | 2 | 3.99 | 4.89 | 0.076 | 7.817 | 0.11 | 1.05 | 3.08 | -10.73 | -0.32507 | -0.52464 | 1.18645 | 2.335 | 1.447 | 22.58 | 0 | 1050 |  | 379
Ti91.52 Fe7.93 Ta0.54 | 91.52 | 0 | 0 | 7.93 | 0 | 0.54 | 0 | 0 | 0 | 0 | 0 | 0 | 0 | 0 | 0 | 0 | 110 | 4.83 | 26.72 | 144.39 | 1.56 | 1.41 | 4.32 | 2 | 4.12 | 5.022 | 0.078 | 8.039 | 0.114 | 1.08 | 2.58 | -11.77 | -0.34767 | -0.5611 | 1.18649 | 0.084 | 0.052 | 23.01 | 0 | 1143 |  | 390
Ti90.49 Fe8.12 Ta1.39 | 90.49 | 0 | 0 | 8.12 | 0 | 1.39 | 0 | 0 | 0 | 0 | 0 | 0 | 0 | 0 | 0 | 0 | 103 | 4.94 | 27.13 | 144.32 | 1.56 | 1.41 | 4.34 | 2 | 4.17 | 5.087 | 0.08 | 8.134 | 0.115 | 1.09 | 2.94 | -11.89 | -0.35561 | -0.57393 | 1.18653 | 1.037 | 0.643 | 24.23 | 0 | 1079 |  | 370
Ti89.04 Fe8.38 Ta2.59 | 89.04 | 0 | 0 | 8.38 | 0 | 2.59 | 0 | 0 | 0 | 0 | 0 | 0 | 0 | 0 | 0 | 0 | 99 | 5.1 | 27.71 | 144.22 | 1.56 | 1.41 | 4.36 | 2 | 4.23 | 5.176 | 0.081 | 8.263 | 0.117 | 1.11 | 3.37 | -12.03 | -0.36637 | -0.5913 | 1.18659 | 2.111 | 1.308 | 25.75 | 0 | 1016 |  | 351
Ti87.7 Fe9.4 Ta2.9 | 87.7 | 0 | 0 | 9.4 | 0 | 2.9 | 0 | 0 | 0 | 0 | 0 | 0 | 0 | 0 | 0 | 0 | 92 | 5.17 | 28.41 | 143.99 | 1.57 | 1.42 | 4.4 | 2 | 4.46 | 5.445 | 0.085 | 8.681 | 0.123 | 1.17 | 3.66 | -13.33 | -0.40782 | -0.65823 | 1.18673 | 1.909 | 1.183 | 28.27 | 0 | 1008 |  | 343
Ti84.07 Al6.97 V2.84 Cr2.69 Mo3.42 | 84.07 | 0 | 0 | 0 | 0 | 0 | 3.42 | 6.97 | 2.84 | 2.69 | 0 | 0 | 0 | 0 | 0 | 0 | 110 | 4.69 | 40.16 | 144.62 | 1.57 | 1.41 | 4.08 | 2.01 | 3.07 | 7.279 | 0.114 | 5.317 | 0.075 | 0.58 | 5.37 | -13 | -0.19737 | -0.31866 | 1.17876 | 5.975 | 3.701 | 12.06 | 2 | 829 | 884
Ti81.5 Al9.12 V4.37 Cr2.64 Mo2.37 | 81.5 | 0 | 0 | 0 | 0 | 0 | 2.37 | 9.12 | 4.37 | 2.64 | 0 | 0 | 0 | 0 | 0 | 0 | 110 | 4.61 | 44.55 | 144.45 | 1.57 | 1.42 | 4.05 | 2.04 | 3.2 | 6.214 | 0.097 | 5.721 | 0.081 | 0.58 | 5.87 | -15.08 | -0.21442 | -0.34621 | 1.17886 | 2.718 | 1.684 | 12.38 | 2 | 804 | 836
Ti82.7 Al5.37 V6.63 Cr2.79 Mo2.52 | 82.7 | 0 | 0 | 0 | 0 | 0 | 2.52 | 5.37 | 6.63 | 2.79 | 0 | 0 | 0 | 0 | 0 | 0 |  | 4.73 | 36.84 | 144.18 | 1.57 | 1.41 | 4.12 | 2 | 3.52 | 6.395 | 0.1 | 5.271 | 0.074 | 0.56 | 5.71 | -9.83 | -0.2592 | -0.41853 | 1.17901 | 9.044 | 5.601 | 14.88 | 0 | 750 | 1100
Ti58.43 Al10.91 Zr30.66 | 58.43 | 0 | 30.66 | 0 | 0 | 0 | 0 | 10.91 | 0 | 0 | 0 | 0 | 0 | 0 | 0 | 0 | 100 | 4.92 | 45.61 | 150.15 | 1.48 | 1.39 | 3.89 | 2.11 | 4.51 | 7.018 | 0.104 | 5.96 | 0.083 | 0.31 | 7.63 | -15.96 | -0.45964 | -0.7433 | 1.12959 | 1.012 | 0.626 | 0 | 1 | 1710 | 1665
Ti57.69 Al10.89 V1.15 Zr30.27 | 57.69 | 0 | 30.27 | 0 | 0 | 0 | 0 | 10.89 | 1.15 | 0 | 0 | 0 | 0 | 0 | 0 | 0 | 72 | 4.93 | 45.67 | 149.93 | 1.49 | 1.39 | 3.9 | 2.11 | 4.68 | 7.05 | 0.105 | 6.04 | 0.084 | 0.33 | 8.08 | -15.76 | -0.49228 | -0.796 | 1.23297 | 1.878 | 1.162 | 0.77 | 1 | 740 | 1255
Ti56.22 Al10.84 V3.45 Zr29.5 | 56.22 | 0 | 29.5 | 0 | 0 | 0 | 0 | 10.84 | 3.45 | 0 | 0 | 0 | 0 | 0 | 0 | 0 | 68 | 4.95 | 45.75 | 149.48 | 1.49 | 1.39 | 3.93 | 2.11 | 5 | 7.106 | 0.106 | 6.186 | 0.086 | 0.37 | 8.65 | -15.36 | -0.55564 | -0.89832 | 1.23329 | 2.76 | 1.707 | 2.31 | 1 | 690 | 1355
Ti54.76 Al10.79 V5.72 Zr28.73 | 54.76 | 0 | 28.73 | 0 | 0 | 0 | 0 | 10.79 | 5.72 | 0 | 0 | 0 | 0 | 0 | 0 | 0 | 73 | 4.98 | 45.84 | 149.05 | 1.49 | 1.4 | 3.95 | 2.11 | 5.27 | 7.152 | 0.107 | 6.313 | 0.088 | 0.4 | 9.08 | -14.97 | -0.61561 | -0.99518 | 1.2336 | 3.244 | 2.007 | 3.83 | 1 | 955 | 1055
Ti53.31 Al10.75 V7.97 Zr27.97 | 53.31 | 0 | 27.97 | 0 | 0 | 0 | 0 | 10.75 | 7.97 | 0 | 0 | 0 | 0 | 0 | 0 | 0 | 81 | 5 | 45.95 | 148.61 | 1.5 | 1.4 | 3.97 | 2.11 | 5.52 | 7.19 | 0.108 | 6.425 | 0.09 | 0.43 | 9.42 | -14.62 | -0.67249 | -1.08707 | 1.23391 | 3.534 | 2.186 | 5.34 | 2 | 1065 | 1185
Ti76 Nb24 | 76 | 24 | 0 | 0 | 0 | 0 | 0 | 0 | 0 | 0 | 0 | 0 | 0 | 0 | 0 | 0 | 56 | 5.48 | 29.53 | 145.37 | 1.55 | 1.39 | 4.24 | 1.76 | 0.95 | 1.649 | 0.026 | 0.924 | 0.013 | 0.43 | 4.58 | 0.85 | -0.02015 | -0.03257 | 1.02446 | 193.453 | 119.684 | 6.72 | 2 | 203 | 481
Ti90.6 Zr2.86 Mo6.54 | 90.6 | 0 | 2.86 | 0 | 0 | 0 | 6.54 | 0 | 0 | 0 | 0 | 0 | 0 | 0 | 0 | 0 | 64.5 | 4.93 | 24 | 145.91 | 1.57 | 1.38 | 4.13 | 1.93 | 2.38 | 10.084 | 0.159 | 1.792 | 0.025 | 0.49 | 3.07 | -3.52 | -0.12658 | -0.20465 | 1.19199 | 20.363 | 12.594 | 6.54 | 2 | 509 | 628 | 442
Ti71.95 Nb18.53 Ta9.52 | 71.95 | 18.53 | 0 | 0 | 0 | 9.52 | 0 | 0 | 0 | 0 | 0 | 0 | 0 | 0 | 0 | 0 | 55 | 6.42 | 31.18 | 145.25 | 1.55 | 1.38 | 4.28 | 1.81 | 0.99 | 1.789 | 0.028 | 1.287 | 0.018 | 0.45 | 6.43 | 1.35 | -0.0219 | -0.0354 | 1.02447 | 265.915 | 164.51 | 7.82 | 2 | 200 | 530 | 145
Ti91.67 Nb8.33 | 91.67 | 8.33 | 0 | 0 | 0 | 0 | 0 | 0 | 0 | 0 | 0 | 0 | 0 | 0 | 0 | 0 | 102 | 4.84 | 24.55 | 145.88 | 1.54 | 1.38 | 4.08 | 1.92 | 0.62 | 1.073 | 0.017 | 0.6 | 0.008 | 0.28 | 2.38 | 0.35 | -0.00834 | -0.01349 | 1.02443 | 249.262 | 154.223 | 2.33 | 1 | 962 |  | 265
Ti90.15 Nb9.85 | 90.15 | 9.85 | 0 | 0 | 0 | 0 | 0 | 0 | 0 | 0 | 0 | 0 | 0 | 0 | 0 | 0 | 89 | 4.9 | 25.03 | 145.83 | 1.55 | 1.38 | 4.1 | 1.9 | 0.66 | 1.157 | 0.018 | 0.646 | 0.009 | 0.3 | 2.68 | 0.41 | -0.00971 | -0.0157 | 1.02443 | 239.22 | 148.009 | 2.76 | 1 | 628 |  | 220
Ti86.99 Nb13.01 | 86.99 | 13.01 | 0 | 0 | 0 | 0 | 0 | 0 | 0 | 0 | 0 | 0 | 0 | 0 | 0 | 0 | 100 | 5.03 | 26.04 | 145.73 | 1.55 | 1.38 | 4.13 | 1.87 | 0.75 | 1.304 | 0.02 | 0.729 | 0.01 | 0.34 | 3.21 | 0.53 | -0.01241 | -0.02006 | 1.02444 | 223.379 | 138.206 | 3.64 | 1 | 930 |  | 303
Ti99.83 Fe0.17 | 99.83 | 0 | 0 | 0.17 | 0 | 0 | 0 | 0 | 0 | 0 | 0 | 0 | 0 | 0 | 0 | 0 | 102 | 4.51 | 22 | 146.11 | 1.54 | 1.38 | 4.01 | 2 | 0.62 | 0.776 | 0.012 | 1.253 | 0.017 | 0.16 | 0.1 | -0.28 | -0.00783 | -0.01263 | 1.18547 | 5.725 | 3.548 | 0.49 | 1 | 170
Ti99.74 Fe0.26 | 99.74 | 0 | 0 | 0.26 | 0 | 0 | 0 | 0 | 0 | 0 | 0 | 0 | 0 | 0 | 0 | 0 | 104 | 4.51 | 22.05 | 146.09 | 1.54 | 1.38 | 4.01 | 2 | 0.77 | 0.958 | 0.015 | 1.549 | 0.021 | 0.2 | 0.15 | -0.42 | -0.01196 | -0.0193 | 1.18548 | 4.966 | 3.078 | 0.75 | 1 | 483
Ti93.94 Fe6.06 | 93.94 | 0 | 0 | 6.06 | 0 | 0 | 0 | 0 | 0 | 0 | 0 | 0 | 0 | 0 | 0 | 0 | 130 | 4.7 | 25.43 | 144.81 | 1.56 | 1.41 | 4.24 | 2 | 3.63 | 4.442 | 0.069 | 7.13 | 0.1 | 0.95 | 1.9 | -9.25 | -0.26888 | -0.43393 | 1.18624 | -0.378 | -0.234 | 17.57 | 0 | 1847 |  | 560
Ti93.39 Fe6.09 Nb0.52 | 93.39 | 0.52 | 0 | 6.09 | 0 | 0 | 0 | 0 | 0 | 0 | 0 | 0 | 0 | 0 | 0 | 0 | 124 | 4.73 | 25.62 | 144.79 | 1.56 | 1.41 | 4.25 | 1.99 | 3.64 | 4.455 | 0.069 | 7.144 | 0.1 | 0.96 | 2.18 | -9.24 | -0.27038 | -0.43634 | 1.18625 | 0.698 | 0.432 | 17.75 | 0 | 1785 |  | 525
Ti91.7 Fe6.18 Nb2.12 | 91.7 | 2.12 | 0 | 6.18 | 0 | 0 | 0 | 0 | 0 | 0 | 0 | 0 | 0 | 0 | 0 | 0 | 115 | 4.8 | 26.18 | 144.72 | 1.56 | 1.41 | 4.27 | 1.98 | 3.67 | 4.492 | 0.07 | 7.185 | 0.101 | 0.97 | 2.77 | -9.19 | -0.27482 | -0.44352 | 1.18629 | 3.024 | 1.874 | 18.27 | 0 | 1539 |  | 472
Ti90.54 Fe6.24 Nb3.22 | 90.54 | 3.22 | 0 | 6.24 | 0 | 0 | 0 | 0 | 0 | 0 | 0 | 0 | 0 | 0 | 0 | 0 | 97 | 4.84 | 26.56 | 144.67 | 1.56 | 1.41 | 4.28 | 1.97 | 3.69 | 4.516 | 0.07 | 7.212 | 0.101 | 0.98 | 3.11 | -9.16 | -0.27774 | -0.44823 | 1.18632 | 4.319 | 2.676 | 18.66 | 0 | 1144 |  | 372
Ti88.76 Fe6.34 Nb4.9 | 88.76 | 4.9 | 0 | 6.34 | 0 | 0 | 0 | 0 | 0 | 0 | 0 | 0 | 0 | 0 | 0 | 0 | 89 | 4.91 | 27.15 | 144.59 | 1.56 | 1.41 | 4.3 | 1.95 | 3.72 | 4.553 | 0.071 | 7.256 | 0.102 | 0.99 | 3.56 | -9.12 | -0.28246 | -0.45586 | 1.18637 | 6.012 | 3.725 | 19.29 | 0 | 1010 |  | 335
Ti87.54 Fe6.41 Nb6.05 | 87.54 | 6.05 | 0 | 6.41 | 0 | 0 | 0 | 0 | 0 | 0 | 0 | 0 | 0 | 0 | 0 | 0 | 86 | 4.96 | 27.56 | 144.54 | 1.56 | 1.41 | 4.32 | 1.94 | 3.74 | 4.578 | 0.072 | 7.286 | 0.103 | 0.99 | 3.84 | -9.1 | -0.2857 | -0.46109 | 1.1864 | 7.024 | 4.352 | 19.78 | 0 | 985 |  | 325
Ti74.05 Cr2.2 Fe3.07 Zr20.68 | 74.05 | 0 | 20.68 | 3.07 | 0 | 0 | 0 | 0 | 0 | 2.2 | 0 | 0 | 0 | 0 | 0 | 0 | 140 | 5.08 | 25.43 | 147.92 | 1.51 | 1.39 | 4.17 | 1.98 | 5.36 | 6.955 | 0.105 | 6.338 | 0.088 | 0.74 | 6.15 | -3.83 | -0.62038 | -1.00243 | 1.30979 | 7.901 | 4.89 | 7.37 | 2 | 1049 | 1755
Ti71.91 Cr2.21 Fe5.14 Zr20.75 | 71.91 | 0 | 20.75 | 5.14 | 0 | 0 | 0 | 0 | 0 | 2.21 | 0 | 0 | 0 | 0 | 0 | 0 | 145 | 5.15 | 26.65 | 147.47 | 1.51 | 1.4 | 4.25 | 1.98 | 5.85 | 7.564 | 0.115 | 7.584 | 0.106 | 0.92 | 6.65 | -6.64 | -0.73309 | -1.18436 | 1.31023 | 6.41 | 3.968 | 10.32 | 2 | 1130 | 1830
Ti69.75 Cr2.21 Fe7.22 Zr20.82 | 69.75 | 0 | 20.82 | 7.22 | 0 | 0 | 0 | 0 | 0 | 2.21 | 0 | 0 | 0 | 0 | 0 | 0 | 157 | 5.22 | 27.86 | 147.03 | 1.52 | 1.4 | 4.33 | 1.98 | 6.29 | 8.103 | 0.123 | 8.587 | 0.121 | 1.06 | 7.08 | -9.33 | -0.84406 | -1.36353 | 1.31069 | 5.265 | 3.259 | 13.29 | 0 | 1239 | 1901
Ti71.8 Cr4.41 Fe3.08 Zr20.72 | 71.8 | 0 | 20.72 | 3.08 | 0 | 0 | 0 | 0 | 0 | 4.41 | 0 | 0 | 0 | 0 | 0 | 0 | 130 | 5.14 | 27.03 | 147.46 | 1.51 | 1.39 | 4.21 | 1.96 | 5.85 | 7.1 | 0.107 | 6.903 | 0.096 | 0.79 | 6.73 | -4.58 | -0.73293 | -1.18412 | 1.31025 | 7.313 | 4.526 | 9.06 | 2 | 1113 | 2008
Ti69.64 Cr4.42 Fe5.15 Zr20.79 | 69.64 | 0 | 20.79 | 5.15 | 0 | 0 | 0 | 0 | 0 | 4.42 | 0 | 0 | 0 | 0 | 0 | 0 | 142 | 5.21 | 28.24 | 147.01 | 1.52 | 1.4 | 4.29 | 1.96 | 6.29 | 7.686 | 0.117 | 8.015 | 0.112 | 0.96 | 7.23 | -7.3 | -0.84376 | -1.36305 | 1.3107 | 6.125 | 3.792 | 11.97 | 2 | 1210 | 1712
Ti67.47 Cr4.44 Fe7.23 Zr20.86 | 67.47 | 0 | 20.86 | 7.23 | 0 | 0 | 0 | 0 | 0 | 4.44 | 0 | 0 | 0 | 0 | 0 | 0 | 149 | 5.28 | 29.47 | 146.56 | 1.52 | 1.41 | 4.38 | 1.96 | 6.7 | 8.207 | 0.125 | 8.93 | 0.126 | 1.09 | 7.65 | -9.89 | -0.95357 | -1.54036 | 1.31116 | 5.168 | 3.199 | 14.97 | 0 | 1287 | 1567
Ti76.82 Fe6.98 Nb16.19 | 76.82 | 16.19 | 0 | 6.98 | 0 | 0 | 0 | 0 | 0 | 0 | 0 | 0 | 0 | 0 | 0 | 0 | 116 | 5.4 | 31.12 | 144.09 | 1.57 | 1.41 | 4.44 | 1.84 | 3.88 | 4.748 | 0.075 | 7.514 | 0.106 | 1.04 | 5.68 | -8.8 | -0.31016 | -0.50062 | 1.18667 | 13.038 | 8.078 | 11.23 | 2 | 784
Ti74.63 Cr2.15 Fe7 Nb16.22 | 74.63 | 16.22 | 0 | 7 | 0 | 0 | 0 | 0 | 0 | 2.15 | 0 | 0 | 0 | 0 | 0 | 0 | 99 | 5.46 | 32.68 | 143.62 | 1.57 | 1.42 | 4.49 | 1.82 | 4.35 | 4.808 | 0.076 | 7.859 | 0.112 | 1.06 | 6.5 | -9.41 | -0.38959 | -0.62886 | 1.18694 | 12.375 | 7.666 | 12.06 | 2 | 1097
Ti72.44 Cr4.3 Fe7.01 Nb16.25 | 72.44 | 16.25 | 0 | 7.01 | 0 | 0 | 0 | 0 | 0 | 4.3 | 0 | 0 | 0 | 0 | 0 | 0 | 81 | 5.52 | 34.24 | 143.16 | 1.58 | 1.43 | 4.53 | 1.79 | 4.75 | 4.859 | 0.077 | 8.16 | 0.116 | 1.08 | 7.07 | -9.97 | -0.46579 | -0.75192 | 1.18722 | 11.482 | 7.113 | 13.06 | 0 | 947
Ti70.23 Cr6.47 Fe7.02 Nb16.28 | 70.23 | 16.28 | 0 | 7.02 | 0 | 0 | 0 | 0 | 0 | 6.47 | 0 | 0 | 0 | 0 | 0 | 0 | 77 | 5.58 | 35.82 | 142.7 | 1.58 | 1.43 | 4.57 | 1.77 | 5.11 | 4.903 | 0.077 | 8.427 | 0.121 | 1.1 | 7.54 | -10.48 | -0.53974 | -0.87135 | 1.1875 | 10.712 | 6.635 | 14.07 | 0 | 922
Ti68.01 Cr8.64 Fe7.04 Nb16.31 | 68.01 | 16.31 | 0 | 7.04 | 0 | 0 | 0 | 0 | 0 | 8.64 | 0 | 0 | 0 | 0 | 0 | 0 | 72 | 5.64 | 37.39 | 142.23 | 1.58 | 1.44 | 4.62 | 1.75 | 5.42 | 4.944 | 0.078 | 8.666 | 0.125 | 1.12 | 7.95 | -10.96 | -0.61097 | -0.98641 | 1.18778 | 10.064 | 6.234 | 15.08 | 0 | 941
Ti91.65 Mn8.35 | 91.65 | 0 | 0 | 0 | 0 | 0 | 0 | 0 | 0 | 0 | 0 | 0 | 8.35 | 0 | 0 | 0 | 94 | 4.75 | 20.72 | 145.22 | 1.54 | 1.41 | 4.25 | 2 | 2.12 | 0.18 | 0.003 | 7.255 | 0.102 | 0.83 | 2.39 | -8.27 | -0.09649 | -0.15587 | 1.08799 | 11.433 | 7.078 | 14.19 | 0 | 1023 | 1048 | 338
Ti88.8 Mn11.2 | 88.8 | 0 | 0 | 0 | 0 | 0 | 0 | 0 | 0 | 0 | 0 | 0 | 11.2 | 0 | 0 | 0 | 100 | 4.83 | 20.32 | 144.9 | 1.54 | 1.42 | 4.34 | 2 | 2.43 | 0.205 | 0.003 | 8.209 | 0.117 | 0.95 | 2.92 | -10.75 | -0.12622 | -0.20389 | 1.08807 | 9.785 | 6.058 | 19.04 | 0 | 927 | 939 | 312
Ti93.87 Mn4.63 Mo1.5 | 93.87 | 0 | 0 | 0 | 0 | 0 | 1.5 | 0 | 0 | 0 | 0 | 0 | 4.63 | 0 | 0 | 0 | 88 | 4.72 | 21.73 | 145.49 | 1.55 | 1.4 | 4.17 | 1.98 | 1.79 | 4.861 | 0.075 | 5.593 | 0.078 | 0.67 | 2.2 | -5.59 | -0.06848 | -0.11062 | 1.08792 | 20.044 | 12.409 | 9.38 | 2 | 980 | 1036 | 331
Ti93.34 Mn4.61 Mo2.05 | 93.34 | 0 | 0 | 0 | 0 | 0 | 2.05 | 0 | 0 | 0 | 0 | 0 | 4.61 | 0 | 0 | 0 | 84 | 4.75 | 21.9 | 145.43 | 1.55 | 1.4 | 4.18 | 1.98 | 1.85 | 5.654 | 0.088 | 5.592 | 0.078 | 0.68 | 2.38 | -5.86 | -0.07304 | -0.11798 | 1.08793 | 20.805 | 12.88 | 10.12 | 2 | 1046 | 1104 | 337
Ti92.94 Mn5.52 Mo1.54 | 92.94 | 0 | 0 | 0 | 0 | 0 | 1.54 | 0 | 0 | 0 | 0 | 0 | 5.52 | 0 | 0 | 0 | 86 | 4.75 | 21.61 | 145.38 | 1.55 | 1.4 | 4.2 | 1.98 | 1.92 | 4.923 | 0.076 | 6.056 | 0.085 | 0.72 | 2.43 | -6.45 | -0.07871 | -0.12715 | 1.08794 | 18.68 | 11.564 | 10.92 | 2 | 1077 | 1143 | 359
Ti92.43 Mn5.54 Mo2.03 | 92.43 | 0 | 0 | 0 | 0 | 0 | 2.03 | 0 | 0 | 0 | 0 | 0 | 5.54 | 0 | 0 | 0 | 85 | 4.78 | 21.77 | 145.33 | 1.55 | 1.4 | 4.21 | 1.98 | 1.97 | 5.626 | 0.087 | 6.072 | 0.085 | 0.73 | 2.6 | -6.72 | -0.08311 | -0.13425 | 1.08796 | 19.325 | 11.964 | 11.66 | 2 | 1033 | 1093 | 312
Ti82.96 Al3.77 Cr4.9 Zr8.37 | 82.96 | 0 | 8.37 | 0 | 0 | 0 | 0 | 3.77 | 0 | 4.9 | 0 | 0 | 0 | 0 | 0 | 0 | 58 | 4.73 | 33.59 | 146.18 | 1.53 | 1.4 | 4.06 | 1.99 | 4.28 | 4.381 | 0.067 | 5.349 | 0.075 | 0.48 | 5.27 | -7.32 | -0.39452 | -0.63743 | 1.30319 | 7.134 | 4.416 | 7.84 | 2 | 625.4 | 1879.9 | 302
Ti74.74 Zr2.03 Nb22.54 Ta0.69 | 74.74 | 22.54 | 2.03 | 0 | 0 | 0.69 | 0 | 0 | 0 | 0 | 0 | 0 | 0 | 0 | 0 | 0 | 64.5 | 5.54 | 29.33 | 145.68 | 1.55 | 1.39 | 4.23 | 1.77 | 1.72 | 2.612 | 0.04 | 1.162 | 0.016 | 0.42 | 5.54 | 1.02 | -0.06813 | -0.11021 | 1.13358 | 71.473 | 44.181 | 6.45 | 2 | 700 | 840
Ti73.05 Zr4.49 Nb21.09 Sn1.37 | 73.05 | 21.09 | 4.49 | 0 | 1.37 | 0 | 0 | 0 | 0 | 0 | 0 | 0 | 0 | 0 | 0 | 0 | 54.2 | 5.48 | 29.25 | 146.08 | 1.55 | 1.39 | 4.22 | 1.82 | 2.29 | 5.079 | 0.079 | 3.882 | 0.054 | 0.42 | 6.28 | -0.73 | -0.12139 | -0.19639 | 1.13342 | 50.098 | 30.965 | 5.9 | 2 | 380 | 562
Ti76.65 Nb22.11 Sn1.24 | 76.65 | 22.11 | 0 | 0 | 1.24 | 0 | 0 | 0 | 0 | 0 | 0 | 0 | 0 | 0 | 0 | 0 | 65.8 | 5.43 | 29.49 | 145.42 | 1.56 | 1.39 | 4.23 | 1.8 | 0.93 | 3.867 | 0.06 | 3.558 | 0.05 | 0.42 | 4.92 | -0.82 | -0.01896 | -0.03065 | 1.02446 | 245.858 | 152.106 | 6.19 | 2 | 237 | 566 | 195
Ti74.95 Nb22.53 Sn2.52 | 74.95 | 22.53 | 0 | 0 | 2.52 | 0 | 0 | 0 | 0 | 0 | 0 | 0 | 0 | 0 | 0 | 0 | 68.2 | 5.47 | 30.19 | 145.39 | 1.57 | 1.4 | 4.25 | 1.83 | 0.93 | 5.214 | 0.082 | 4.937 | 0.069 | 0.43 | 5.36 | -2.42 | -0.01917 | -0.03099 | 1.02446 | 273.126 | 168.975 | 6.31 | 2 | 216 | 563 | 184
Ti73.2 Nb22.95 Sn3.85 | 73.2 | 22.95 | 0 | 0 | 3.85 | 0 | 0 | 0 | 0 | 0 | 0 | 0 | 0 | 0 | 0 | 0 | 86.4 | 5.52 | 30.92 | 145.36 | 1.57 | 1.4 | 4.27 | 1.85 | 0.94 | 6.267 | 0.099 | 5.999 | 0.084 | 0.44 | 5.75 | -4.02 | -0.01936 | -0.0313 | 1.02446 | 270.737 | 167.496 | 6.44 | 2 | 262 | 478 | 202
Ti91.44 Cr7.95 Sn0.61 | 91.44 | 0 | 0 | 0 | 0.61 | 0 | 0 | 0 | 0 | 7.95 | 0 | 0 | 0 | 0 | 0 | 0 | 83 | 4.73 | 27.88 | 144.45 | 1.55 | 1.4 | 4.17 | 1.93 | 3.98 | 3.266 | 0.051 | 5.694 | 0.08 | 0.54 | 2.61 | -4.2 | -0.32455 | -0.52383 | 1.17886 | 6.883 | 4.265 | 12.72 | 0 | 554 | 1240
Ti93.35 Mo4.93 W1.72 | 93.35 | 0 | 0 | 0 | 0 | 0 | 4.93 | 0 | 0 | 0 | 0 | 0 | 0 | 1.72 | 0 | 0 | 59 | 5.04 | 26.08 | 145.5 | 1.58 | 1.39 | 4.13 | 1.95 | 1.67 | 10.657 | 0.169 | 1.618 | 0.022 | 0.5 | 2.35 | -3.35 | -0.06021 | -0.09727 | 1.07739 | 29.781 | 18.435 | 5.69 | 2 | 519 | 1098
Ti93.44 Fe0.02 Mo6.54 | 93.44 | 0 | 0 | 0.02 | 0 | 0 | 6.54 | 0 | 0 | 0 | 0 | 0 | 0 | 0 | 0 | 0 | 78 | 4.88 | 23.99 | 145.5 | 1.58 | 1.39 | 4.13 | 1.93 | 1.69 | 9.7 | 0.153 | 1.66 | 0.023 | 0.5 | 2.02 | -3.8 | -0.0615 | -0.09934 | 1.18583 | 24.877 | 15.399 | 6.6 | 2 | 481 | 974
Ti78.43 Zr2.52 Nb15.19 Sn3.87 | 78.43 | 15.19 | 2.52 | 0 | 3.87 | 0 | 0 | 0 | 0 | 0 | 0 | 0 | 0 | 0 | 0 | 0 | 50 | 5.26 | 28.48 | 145.97 | 1.56 | 1.4 | 4.19 | 1.93 | 1.76 | 6.759 | 0.106 | 6.109 | 0.086 | 0.39 | 5.78 | -4.38 | -0.07214 | -0.11671 | 1.13347 | 68.36 | 42.253 | 4.25 | 2 | 350
Ti46.09 V24.31 Ni0.37 Fe0.07 Zr29.17 | 46.09 | 0 | 29.17 | 0.07 | 0 | 0 | 0 | 0 | 24.31 | 0 | 0 | 0 | 0 | 0 | 0 | 0 | 82.18 | 5.5 | 24.57 | 146.63 | 1.5 | 1.4 | 4.27 | 2 | 7.19 | 7.868 | 0.118 | 6.023 | 0.084 | 0.56 | 9.03 | 2.78 | -1.12533 | -1.81872 | 1.31108 | 6.904 | 4.272 | 16.29 | 0 | 635 | 635
Ti78.83 Zr2.43 Nb15 Sn3.74 | 78.83 | 15 | 2.43 | 0 | 3.74 | 0 | 0 | 0 | 0 | 0 | 0 | 0 | 0 | 0 | 0 | 0 | 59.2 | 5.24 | 28.36 | 145.96 | 1.56 | 1.4 | 4.19 | 1.92 | 1.74 | 6.653 | 0.104 | 6.014 | 0.084 | 0.39 | 5.7 | -4.23 | -0.06993 | -0.11314 | 1.13347 | 69.837 | 43.167 | 4.2 | 2 | 282 | 665
Ti78.23 Zr2.57 Nb15.22 Sn3.98 | 78.23 | 15.22 | 2.57 | 0 | 3.98 | 0 | 0 | 0 | 0 | 0 | 0 | 0 | 0 | 0 | 0 | 0 | 61.6 | 5.26 | 28.54 | 145.97 | 1.56 | 1.4 | 4.19 | 1.93 | 1.78 | 6.843 | 0.107 | 6.189 | 0.087 | 0.39 | 5.83 | -4.52 | -0.0733 | -0.11859 | 1.13347 | 67.401 | 41.661 | 4.26 | 2 | 380 | 797
Ti78.18 Zr2.59 Nb15.28 Sn3.94 | 78.18 | 15.28 | 2.59 | 0 | 3.94 | 0 | 0 | 0 | 0 | 0 | 0 | 0 | 0 | 0 | 0 | 0 | 47.8 | 5.26 | 28.54 | 145.97 | 1.56 | 1.4 | 4.19 | 1.93 | 1.78 | 6.82 | 0.107 | 6.161 | 0.086 | 0.39 | 5.83 | -4.46 | -0.07381 | -0.11941 | 1.13346 | 67.214 | 41.545 | 4.28 | 2 | 515 | 852
Ti78.61 Zr2.4 Nb15.04 Sn3.95 | 78.61 | 15.04 | 2.4 | 0 | 3.95 | 0 | 0 | 0 | 0 | 0 | 0 | 0 | 0 | 0 | 0 | 0 | 53.2 | 5.25 | 28.47 | 145.95 | 1.56 | 1.4 | 4.19 | 1.93 | 1.73 | 6.794 | 0.106 | 6.164 | 0.086 | 0.39 | 5.75 | -4.5 | -0.06933 | -0.11216 | 1.13347 | 70.149 | 43.359 | 4.21 | 2 | 649 | 778
Ti85.34 Nb14.66 | 85.34 | 14.66 | 0 | 0 | 0 | 0 | 0 | 0 | 0 | 0 | 0 | 0 | 0 | 0 | 0 | 0 | 64 | 5.1 | 26.56 | 145.67 | 1.55 | 1.38 | 4.15 | 1.85 | 0.79 | 1.37 | 0.021 | 0.766 | 0.011 | 0.35 | 3.47 | 0.58 | -0.01373 | -0.0222 | 1.02444 | 216.949 | 134.226 | 4.1 | 2 | 456 | 688 | 181
Ti84.26 Nb14.97 Ta0.77 | 84.26 | 14.97 | 0 | 0 | 0 | 0.77 | 0 | 0 | 0 | 0 | 0 | 0 | 0 | 0 | 0 | 0 | 71 | 5.2 | 26.93 | 145.64 | 1.55 | 1.38 | 4.16 | 1.85 | 0.81 | 1.409 | 0.022 | 0.822 | 0.011 | 0.36 | 3.88 | 0.66 | -0.01453 | -0.02348 | 1.02444 | 232.404 | 143.787 | 4.2 | 2 | 374 | 642 | 159
Ti83.13 Nb15.3 Ta1.57 | 83.13 | 15.3 | 0 | 0 | 0 | 1.57 | 0 | 0 | 0 | 0 | 0 | 0 | 0 | 0 | 0 | 0 | 78 | 5.32 | 27.32 | 145.6 | 1.55 | 1.38 | 4.17 | 1.85 | 0.83 | 1.448 | 0.022 | 0.876 | 0.012 | 0.37 | 4.21 | 0.73 | -0.01533 | -0.02478 | 1.02445 | 241.001 | 149.106 | 4.31 | 2 | 433 | 543 | 165
Ti81.95 Nb15.64 Ta2.41 | 81.95 | 15.64 | 0 | 0 | 0 | 2.41 | 0 | 0 | 0 | 0 | 0 | 0 | 0 | 0 | 0 | 0 | 78 | 5.43 | 27.73 | 145.57 | 1.55 | 1.38 | 4.18 | 1.84 | 0.86 | 1.488 | 0.023 | 0.929 | 0.013 | 0.38 | 4.52 | 0.81 | -0.01614 | -0.02609 | 1.02445 | 247.136 | 152.9 | 4.42 | 2 | 376 | 590 | 172
Ti81.91 Nb18.09 | 81.91 | 18.09 | 0 | 0 | 0 | 0 | 0 | 0 | 0 | 0 | 0 | 0 | 0 | 0 | 0 | 0 | 79 | 5.24 | 27.65 | 145.56 | 1.55 | 1.39 | 4.18 | 1.82 | 0.86 | 1.489 | 0.023 | 0.834 | 0.012 | 0.38 | 3.93 | 0.69 | -0.0163 | -0.02635 | 1.02445 | 206.266 | 127.614 | 5.07 | 2 | 327 | 532 | 193
Ti80.72 Nb18.48 Ta0.79 | 80.72 | 18.48 | 0 | 0 | 0 | 0.79 | 0 | 0 | 0 | 0 | 0 | 0 | 0 | 0 | 0 | 0 | 81 | 5.35 | 28.06 | 145.52 | 1.55 | 1.39 | 4.19 | 1.82 | 0.88 | 1.529 | 0.024 | 0.889 | 0.012 | 0.39 | 4.35 | 0.76 | -0.01709 | -0.02762 | 1.02445 | 220.556 | 136.455 | 5.18 | 2 | 411 | 584 | 180
Ti79.48 Nb18.9 Ta1.62 | 79.48 | 18.9 | 0 | 0 | 0 | 1.62 | 0 | 0 | 0 | 0 | 0 | 0 | 0 | 0 | 0 | 0 | 80 | 5.47 | 28.49 | 145.48 | 1.55 | 1.39 | 4.21 | 1.81 | 0.9 | 1.569 | 0.024 | 0.944 | 0.013 | 0.4 | 4.69 | 0.84 | -0.01789 | -0.02892 | 1.02446 | 229.112 | 141.747 | 5.29 | 2 | 377 | 595 | 197
Ti78.18 Nb19.34 Ta2.48 | 78.18 | 19.34 | 0 | 0 | 0 | 2.48 | 0 | 0 | 0 | 0 | 0 | 0 | 0 | 0 | 0 | 0 | 81 | 5.59 | 28.93 | 145.44 | 1.55 | 1.38 | 4.22 | 1.81 | 0.92 | 1.61 | 0.025 | 0.997 | 0.014 | 0.41 | 5 | 0.91 | -0.01869 | -0.03021 | 1.02446 | 235.446 | 145.665 | 5.4 | 2 | 395 | 584 | 215
Ti76.98 Nb22.21 Ta0.81 | 76.98 | 22.21 | 0 | 0 | 0 | 0.81 | 0 | 0 | 0 | 0 | 0 | 0 | 0 | 0 | 0 | 0 | 85 | 5.5 | 29.25 | 145.4 | 1.55 | 1.39 | 4.23 | 1.78 | 0.94 | 1.633 | 0.025 | 0.948 | 0.013 | 0.42 | 4.78 | 0.86 | -0.01952 | -0.03156 | 1.02446 | 211.232 | 130.684 | 6.22 | 2 | 303 | 580 | 202
Ti75.61 Nb22.72 Ta1.67 | 75.61 | 22.72 | 0 | 0 | 0 | 1.67 | 0 | 0 | 0 | 0 | 0 | 0 | 0 | 0 | 0 | 0 | 84 | 5.63 | 29.72 | 145.36 | 1.55 | 1.39 | 4.24 | 1.77 | 0.96 | 1.675 | 0.026 | 1.003 | 0.014 | 0.43 | 5.13 | 0.93 | -0.0203 | -0.03281 | 1.02446 | 219.835 | 136.005 | 6.33 | 2 | 340 | 602 | 206
Ti74.18 Nb23.26 Ta2.56 | 74.18 | 23.26 | 0 | 0 | 0 | 2.56 | 0 | 0 | 0 | 0 | 0 | 0 | 0 | 0 | 0 | 0 | 90 | 5.76 | 30.21 | 145.31 | 1.55 | 1.39 | 4.26 | 1.77 | 0.98 | 1.717 | 0.027 | 1.058 | 0.015 | 0.44 | 5.44 | 1 | -0.02106 | -0.03404 | 1.02447 | 226.469 | 140.108 | 6.45 | 2 | 314 | 585 | 231
Ti51.71 Zr29.08 Nb17.76 Mo1.46 | 51.71 | 17.76 | 29.08 | 0 | 0 | 0 | 1.46 | 0 | 0 | 0 | 0 | 0 | 0 | 0 | 0 | 0 | 64.2 | 5.89 | 28.24 | 149.53 | 1.5 | 1.37 | 4.21 | 1.81 | 4.71 | 8.793 | 0.132 | 2.539 | 0.035 | 0.44 | 8.89 | 1.41 | -0.50073 | -0.80973 | 1.1899 | 16.564 | 10.243 | 6.42 | 2 | 714 | 772 | 251
Ti51 Zr29.46 Nb17.85 Mo1.52 Sc0.17 | 51 | 17.85 | 29.46 | 0 | 0 | 0 | 1.52 | 0 | 0 | 0 | 0 | 0 | 0 | 0 | 0.17 | 0 | 65.4 | 5.9 | 28.29 | 149.6 | 1.5 | 1.37 | 4.21 | 1.8 | 4.75 | 8.898 | 0.133 | 2.612 | 0.036 | 0.45 | 9.03 | 1.4 | -0.50854 | -0.82235 | 1.22171 | 16.532 | 10.224 | 6.45 | 2 | 780 | 809 | 265
Ti78.72 Nb18.72 Mo0.6 Sn1.95 | 78.72 | 18.72 | 0 | 0 | 1.95 | 0 | 0.6 | 0 | 0 | 0 | 0 | 0 | 0 | 0 | 0 | 0 | 45 | 5.34 | 28.92 | 145.46 | 1.56 | 1.39 | 4.22 | 1.85 | 1 | 5.509 | 0.086 | 4.405 | 0.061 | 0.43 | 5.07 | -2.2 | -0.02191 | -0.03541 | 1.0774 | 226.462 | 140.127 | 5.42 | 2 | 220
Ti67.77 Zr4.79 Nb23.5 Ta1.72 Si2.22 | 67.77 | 23.5 | 4.79 | 0 | 0 | 1.72 | 0 | 0 | 0 | 0 | 0 | 0 | 0 | 0 | 0 | 2.22 | 70 | 5.72 | 32.82 | 145.32 | 1.55 | 1.4 | 4.25 | 1.81 | 3.93 | 4.881 | 0.076 | 5.842 | 0.082 | 0.43 | 7.52 | -5.2 | -0.32305 | -0.52161 | 1.41192 | 17.422 | 10.79 | 6.58 | 2 | 561 | 618
Ti67.33 Fe2.26 Zr4.85 Nb23.81 Ta1.75 | 67.33 | 23.81 | 4.85 | 2.26 | 0 | 1.75 | 0 | 0 | 0 | 0 | 0 | 0 | 0 | 0 | 0 | 0 | 81 | 5.86 | 31.45 | 145.51 | 1.55 | 1.39 | 4.35 | 1.76 | 3.29 | 4.482 | 0.069 | 4.671 | 0.065 | 0.71 | 7.58 | -1.67 | -0.23675 | -0.38261 | 1.31222 | 31.979 | 19.787 | 6.68 | 2 | 588 | 721
Ti67.55 Fe1.12 Zr4.82 Nb23.65 Ta1.73 Si1.12 | 67.55 | 23.65 | 4.82 | 1.12 | 0 | 1.73 | 0 | 0 | 0 | 0 | 0 | 0 | 0 | 0 | 0 | 1.12 | 75 | 5.79 | 32.14 | 145.41 | 1.55 | 1.39 | 4.3 | 1.79 | 3.63 | 4.688 | 0.073 | 5.296 | 0.074 | 0.59 | 7.67 | -3.48 | -0.28034 | -0.45282 | 1.41179 | 23.963 | 14.835 | 6.64 | 2 | 632 | 683
Ti66.36 Fe2.25 Zr4.83 Nb23.7 Ta1.74 Si1.12 | 66.36 | 23.7 | 4.83 | 2.25 | 0 | 1.74 | 0 | 0 | 0 | 0 | 0 | 0 | 0 | 0 | 0 | 1.12 | 85 | 5.83 | 32.82 | 145.16 | 1.55 | 1.4 | 4.34 | 1.79 | 3.95 | 5.051 | 0.078 | 6.102 | 0.085 | 0.7 | 8.03 | -4.91 | -0.33079 | -0.53426 | 1.41214 | 20.345 | 12.597 | 6.7 | 2 | 720 | 841
Ti66.59 Fe1.12 Zr4.8 Nb23.54 Ta1.73 Si2.23 | 66.59 | 23.54 | 4.8 | 1.12 | 0 | 1.73 | 0 | 0 | 0 | 0 | 0 | 0 | 0 | 0 | 0 | 2.23 | 79 | 5.76 | 33.5 | 145.07 | 1.55 | 1.4 | 4.3 | 1.81 | 4.23 | 5.229 | 0.081 | 6.577 | 0.092 | 0.59 | 8 | -6.66 | -0.37374 | -0.60345 | 1.41227 | 15.42 | 9.55 | 6.64 | 2 | 613 | 652
Ti78.28 Nb21.72 | 78.28 | 21.72 | 0 | 0 | 0 | 0 | 0 | 0 | 0 | 0 | 0 | 0 | 0 | 0 | 0 | 0 | 72 | 5.39 | 28.81 | 145.44 | 1.55 | 1.39 | 4.22 | 1.78 | 0.92 | 1.593 | 0.025 | 0.892 | 0.012 | 0.41 | 4.35 | 0.79 | -0.01875 | -0.03031 | 1.02446 | 197.746 | 122.341 | 6.08 | 2 | 382 | 560 | 172
Ti78 Nb21.69 Si0.31 | 78 | 21.69 | 0 | 0 | 0 | 0 | 0 | 0 | 0 | 0 | 0 | 0 | 0 | 0 | 0 | 0.31 | 66 | 5.38 | 29.19 | 145.35 | 1.55 | 1.39 | 4.22 | 1.79 | 1.48 | 2.017 | 0.031 | 2.314 | 0.032 | 0.41 | 4.52 | -0.13 | -0.04472 | -0.07218 | 1.27583 | 95.024 | 58.877 | 6.07 | 2 | 389 | 573 | 190
Ti77.63 Nb21.65 Si0.72 | 77.63 | 21.65 | 0 | 0 | 0 | 0 | 0 | 0 | 0 | 0 | 0 | 0 | 0 | 0 | 0 | 0.72 | 65 | 5.37 | 29.69 | 145.22 | 1.56 | 1.39 | 4.22 | 1.8 | 1.98 | 2.464 | 0.038 | 3.363 | 0.047 | 0.41 | 4.68 | -1.35 | -0.07894 | -0.12735 | 1.27595 | 56.462 | 34.999 | 6.06 | 2 | 405 | 585 | 202
Ti77.26 Nb21.62 Si1.12 | 77.26 | 21.62 | 0 | 0 | 0 | 0 | 0 | 0 | 0 | 0 | 0 | 0 | 0 | 0 | 0 | 1.12 | 65 | 5.36 | 30.19 | 145.1 | 1.56 | 1.39 | 4.22 | 1.81 | 2.37 | 2.829 | 0.044 | 4.127 | 0.057 | 0.41 | 4.83 | -2.52 | -0.11219 | -0.18096 | 1.27606 | 36.753 | 22.786 | 6.05 | 2 | 540 | 658 | 223
Ti92.59 Cr7.41 | 92.59 | 0 | 0 | 0 | 0 | 0 | 0 | 0 | 0 | 7.41 | 0 | 0 | 0 | 0 | 0 | 0 | 110 | 4.7 | 27.22 | 144.58 | 1.55 | 1.4 | 4.15 | 1.93 | 3.85 | 2.029 | 0.031 | 5.052 | 0.071 | 0.52 | 2.2 | -3.2 | -0.30371 | -0.49019 | 1.17879 | 6.769 | 4.194 | 11.86 | 2 | 662 | 769
Ti90.72 Cr9.28 | 90.72 | 0 | 0 | 0 | 0 | 0 | 0 | 0 | 0 | 9.28 | 0 | 0 | 0 | 0 | 0 | 0 | 80 | 4.75 | 28.56 | 144.18 | 1.55 | 1.41 | 4.19 | 1.91 | 4.27 | 2.245 | 0.035 | 5.576 | 0.078 | 0.58 | 2.57 | -3.93 | -0.37551 | -0.60611 | 1.17901 | 6.384 | 3.955 | 14.85 | 0 | 446 | 872
Ti89.32 Cr10.68 | 89.32 | 0 | 0 | 0 | 0 | 0 | 0 | 0 | 0 | 10.68 | 0 | 0 | 0 | 0 | 0 | 0 | 65 | 4.79 | 29.57 | 143.88 | 1.55 | 1.41 | 4.21 | 1.89 | 4.56 | 2.387 | 0.037 | 5.919 | 0.083 | 0.62 | 2.83 | -4.45 | -0.42793 | -0.69075 | 1.17918 | 6.148 | 3.809 | 17.09 | 0 | 791 | 858
Ti87.91 Cr12.09 | 87.91 | 0 | 0 | 0 | 0 | 0 | 0 | 0 | 0 | 12.09 | 0 | 0 | 0 | 0 | 0 | 0 | 60 | 4.83 | 30.58 | 143.58 | 1.55 | 1.41 | 4.24 | 1.88 | 4.82 | 2.517 | 0.039 | 6.231 | 0.088 | 0.65 | 3.07 | -4.96 | -0.47955 | -0.7741 | 1.17935 | 5.943 | 3.682 | 19.34 | 0 | 794 | 830
Ti86.02 Cr13.98 | 86.02 | 0 | 0 | 0 | 0 | 0 | 0 | 0 | 0 | 13.98 | 0 | 0 | 0 | 0 | 0 | 0 | 58 | 4.88 | 31.94 | 143.18 | 1.56 | 1.42 | 4.28 | 1.86 | 5.14 | 2.673 | 0.042 | 6.604 | 0.094 | 0.69 | 3.36 | -5.61 | -0.54684 | -0.88279 | 1.17958 | 5.706 | 3.535 | 22.37 | 0 | 775 | 814
Ti81.29 Cr18.71 | 81.29 | 0 | 0 | 0 | 0 | 0 | 0 | 0 | 0 | 18.71 | 0 | 0 | 0 | 0 | 0 | 0 | 55 | 5 | 35.33 | 142.18 | 1.56 | 1.43 | 4.37 | 1.81 | 5.83 | 2.995 | 0.047 | 7.361 | 0.105 | 0.78 | 4.01 | -7.1 | -0.70547 | -1.13903 | 1.18016 | 5.246 | 3.249 | 29.94 | 0 | 808 | 822
Ti93.63 Mo6.37 | 93.63 | 0 | 0 | 0 | 0 | 0 | 6.37 | 0 | 0 | 0 | 0 | 0 | 0 | 0 | 0 | 0 | 90 | 4.87 | 23.93 | 145.52 | 1.58 | 1.39 | 4.13 | 1.94 | 1.66 | 9.586 | 0.151 | 1.586 | 0.022 | 0.49 | 1.97 | -3.68 | -0.05913 | -0.09551 | 1.07738 | 25.269 | 15.642 | 6.37 | 2 | 550 | 660
Ti72.74 Zr3.46 Nb20.27 Ta3.53 | 72.74 | 20.27 | 3.46 | 0 | 0 | 3.53 | 0 | 0 | 0 | 0 | 0 | 0 | 0 | 0 | 0 | 0 | 57.1 | 5.83 | 29.63 | 145.87 | 1.54 | 1.38 | 4.24 | 1.8 | 2.09 | 3.107 | 0.048 | 1.366 | 0.019 | 0.43 | 6.56 | 1.26 | -0.10116 | -0.16366 | 1.13351 | 58.434 | 36.118 | 5.67 | 2 | 400 | 777
Ti74.13 Zr3.23 Nb19.86 Ta2.78 | 74.13 | 19.86 | 3.23 | 0 | 0 | 2.78 | 0 | 0 | 0 | 0 | 0 | 0 | 0 | 0 | 0 | 0 | 53.7 | 5.71 | 29.23 | 145.87 | 1.54 | 1.38 | 4.23 | 1.8 | 2.02 | 3.015 | 0.047 | 1.316 | 0.018 | 0.42 | 6.26 | 1.19 | -0.0949 | -0.15354 | 1.1335 | 59.26 | 36.629 | 5.56 | 2 | 435 | 612
Ti91.1 Mo4.6 Sn3.3 Fe1 | 91.1 | 0 | 0 | 1 | 3.3 | 0 | 4.6 | 0 | 0 | 0 | 0 | 0 | 0 | 0 | 0 | 0 | 52 | 4.87 | 25.42 | 145.44 | 1.59 | 1.4 | 4.17 | 2.02 | 2.05 | 9.911 | 0.157 | 6.377 | 0.089 | 0.59 | 3.2 | -8.56 | -0.08777 | -0.1417 | 1.18587 | 14.963 | 9.268 | 7.5 | 2 | 740 | 1013
Ti19 Nb19 Ta21 Zr21 Mo20 | 19 | 19 | 21 | 0 | 0 | 21 | 20 | 0 | 0 | 0 | 0 | 0 | 0 | 0 | 0 | 0 | 153 | 9.4 | 41.95 | 145.85 | 1.62 | 1.38 | 4.8 | 1.61 | 5.54 | 17.46 | 0.283 | 3.878 | 0.054 | 0.75 | 13.37 | -7.88 | -0.69435 | -1.12295 | 1.19202 | 18.293 | 11.311 | 50.32 | 0 | 1390
Ti82.13 Mo7.98 Nb5.93 Zr3.96 | 82.13 | 5.93 | 3.96 | 0 | 0 | 0 | 7.98 | 0 | 0 | 0 | 0 | 0 | 0 | 0 | 0 | 0 | 72 | 5.28 | 26.36 | 145.73 | 1.58 | 1.39 | 4.22 | 1.86 | 2.76 | 11.045 | 0.175 | 2.039 | 0.028 | 0.57 | 5.48 | -3.91 | -0.17081 | -0.2762 | 1.1921 | 29.779 | 18.417 | 9.64 | 2 | 899
Ti84.11 Mo7.98 Nb4.94 Zr2.97 | 84.11 | 4.94 | 2.97 | 0 | 0 | 0 | 7.98 | 0 | 0 | 0 | 0 | 0 | 0 | 0 | 0 | 0 | 69 | 5.22 | 26.03 | 145.62 | 1.59 | 1.39 | 4.21 | 1.87 | 2.56 | 10.925 | 0.173 | 1.975 | 0.027 | 0.57 | 4.99 | -4.04 | -0.14726 | -0.23809 | 1.19216 | 31.033 | 19.194 | 9.3 | 2 | 947
Ti84.04 Mo7.98 Nb2.96 Zr5.02 | 84.04 | 2.96 | 5.02 | 0 | 0 | 0 | 7.98 | 0 | 0 | 0 | 0 | 0 | 0 | 0 | 0 | 0 | 52 | 5.18 | 25.42 | 145.97 | 1.58 | 1.39 | 4.19 | 1.89 | 2.91 | 11.199 | 0.177 | 2.078 | 0.029 | 0.56 | 5.01 | -3.96 | -0.19124 | -0.30924 | 1.19195 | 23.626 | 14.611 | 8.82 | 2 | 483
Ti78 Nb22 | 78 | 22 | 0 | 0 | 0 | 0 | 0 | 0 | 0 | 0 | 0 | 0 | 0 | 0 | 0 | 0 | 73 | 5.4 | 28.9 | 145.44 | 1.55 | 1.39 | 4.22 | 1.78 | 0.93 | 1.6 | 0.025 | 0.896 | 0.012 | 0.41 | 4.38 | 0.8 | -0.01893 | -0.0306 | 1.02446 | 197.18 | 121.991 | 6.16 | 2 | 405 | 694 | 181
Ti77 Nb22 Mo1 | 77 | 22 | 0 | 0 | 0 | 0 | 1 | 0 | 0 | 0 | 0 | 0 | 0 | 0 | 0 | 0 | 87 | 5.45 | 29.21 | 145.34 | 1.56 | 1.39 | 4.24 | 1.77 | 1.12 | 4.185 | 0.065 | 1.076 | 0.015 | 0.45 | 4.83 | 0.2 | -0.02737 | -0.04423 | 1.07743 | 156.076 | 96.577 | 6.44 | 2 | 452 | 763 | 190
Ti77 Nb22 Zr1 | 77 | 22 | 1 | 0 | 0 | 0 | 0 | 0 | 0 | 0 | 0 | 0 | 0 | 0 | 0 | 0 | 68 | 5.42 | 28.9 | 145.58 | 1.55 | 1.39 | 4.22 | 1.78 | 1.37 | 2.148 | 0.033 | 1.015 | 0.014 | 0.41 | 4.83 | 0.88 | -0.04299 | -0.06953 | 1.13362 | 97.016 | 59.981 | 6.16 | 2 | 370 | 629 | 184
Ti77 Nb22 Ta1 | 77 | 22 | 0 | 0 | 0 | 1 | 0 | 0 | 0 | 0 | 0 | 0 | 0 | 0 | 0 | 0 | 72 | 5.52 | 29.25 | 145.4 | 1.55 | 1.39 | 4.23 | 1.78 | 0.94 | 1.634 | 0.025 | 0.956 | 0.013 | 0.42 | 4.83 | 0.87 | -0.0195 | -0.03152 | 1.02446 | 214.129 | 132.476 | 6.38 | 2 | 401 | 617 | 189
Ti77 Nb22 Sn1 | 77 | 22 | 0 | 0 | 1 | 0 | 0 | 0 | 0 | 0 | 0 | 0 | 0 | 0 | 0 | 0 | 65 | 5.42 | 29.34 | 145.42 | 1.56 | 1.39 | 4.23 | 1.8 | 0.92 | 3.549 | 0.055 | 3.225 | 0.045 | 0.42 | 4.83 | -0.51 | -0.0189 | -0.03055 | 1.02446 | 237.746 | 147.087 | 6.16 | 2 | 503 | 633 | 203
Ti77 Nb22 Si1 | 77 | 22 | 0 | 0 | 0 | 0 | 0 | 0 | 0 | 0 | 0 | 0 | 0 | 0 | 0 | 1 | 69 | 5.38 | 30.16 | 145.13 | 1.56 | 1.39 | 4.22 | 1.8 | 2.26 | 2.73 | 0.042 | 3.915 | 0.054 | 0.41 | 4.83 | -2.16 | -0.10241 | -0.1652 | 1.27604 | 41.721 | 25.865 | 6.16 | 2 | 540 | 634 | 204
Ti77 Nb22 Fe1 | 77 | 22 | 0 | 1 | 0 | 0 | 0 | 0 | 0 | 0 | 0 | 0 | 0 | 0 | 0 | 0 | 79 | 5.43 | 29.48 | 145.21 | 1.56 | 1.39 | 4.26 | 1.78 | 1.73 | 2.382 | 0.037 | 3.089 | 0.043 | 0.56 | 4.83 | -0.59 | -0.06235 | -0.10066 | 1.186 | 72.171 | 44.702 | 9.06 | 2 | 600 | 820 | 250
Ti74 Nb24 Zr2 | 74 | 24 | 2 | 0 | 0 | 0 | 0 | 0 | 0 | 0 | 0 | 0 | 0 | 0 | 0 | 0 | 59 | 5.52 | 29.55 | 145.65 | 1.55 | 1.39 | 4.24 | 1.76 | 1.72 | 2.614 | 0.041 | 1.145 | 0.016 | 0.43 | 5.35 | 1 | -0.0681 | -0.11017 | 1.13359 | 68.291 | 42.215 | 6.72 | 2 | 249 | 487
Ti72 Nb24 Zr4 | 72 | 24 | 4 | 0 | 0 | 0 | 0 | 0 | 0 | 0 | 0 | 0 | 0 | 0 | 0 | 0 | 60 | 5.56 | 29.56 | 145.93 | 1.55 | 1.38 | 4.24 | 1.76 | 2.21 | 3.293 | 0.051 | 1.326 | 0.018 | 0.43 | 5.88 | 1.15 | -0.11364 | -0.18385 | 1.13348 | 45.478 | 28.11 | 6.72 | 2 | 417 | 542
Ti74.3 Nb23 Zr2 Ta0.7 | 74.3 | 23 | 2 | 0 | 0 | 0.7 | 0 | 0 | 0 | 0 | 0 | 0 | 0 | 0 | 0 | 0 | 60 | 5.56 | 29.48 | 145.66 | 1.55 | 1.39 | 4.24 | 1.77 | 1.71 | 2.609 | 0.04 | 1.166 | 0.016 | 0.43 | 5.58 | 1.02 | -0.06782 | -0.10971 | 1.13359 | 72.273 | 44.676 | 6.6 | 2 | 830 | 880
Ti70 Ta12 Nb9 Zr6 V3 | 70 | 9 | 6 | 0 | 0 | 12 | 0 | 0 | 3 | 0 | 0 | 0 | 0 | 0 | 0 | 0 | 71.2 | 6.5 | 29.35 | 145.89 | 1.53 | 1.38 | 4.24 | 1.91 | 3.09 | 3.763 | 0.058 | 2.473 | 0.034 | 0.43 | 8.27 | 1.83 | -0.21575 | -0.34889 | 1.2359 | 36.667 | 22.675 | 7.9 | 2 | 849
Ti89.17 Mo4.81 Al4.27 Fe1.75 | 89.17 | 0 | 0 | 1.75 | 0 | 0 | 4.81 | 4.27 | 0 | 0 | 0 | 0 | 0 | 0 | 0 | 0 | 60 | 4.76 | 33.63 | 145.16 | 1.58 | 1.4 | 4.12 | 1.99 | 2.45 | 8.675 | 0.137 | 5.181 | 0.073 | 0.71 | 3.77 | -12.19 | -0.12441 | -0.20085 | 1.18603 | 3.833 | 2.374 | 9.89 | 2 | 670 |  | 300
Ti93.11 Cr5.65 Sn1.24 | 93.11 | 0 | 0 | 0 | 1.24 | 0 | 0 | 0 | 0 | 5.65 | 0 | 0 | 0 | 0 | 0 | 0 | 90 | 4.68 | 26.51 | 144.94 | 1.55 | 1.4 | 4.13 | 1.97 | 3.38 | 4.004 | 0.062 | 5.572 | 0.078 | 0.47 | 2.36 | -4.14 | -0.23421 | -0.37799 | 1.17859 | 7.522 | 4.661 | 9.04 | 2 | 294 | 585 | 260
Ti92.16 Cr6.6 Sn1.24 | 92.16 | 0 | 0 | 0 | 1.24 | 0 | 0 | 0 | 0 | 6.6 | 0 | 0 | 0 | 0 | 0 | 0 | 88 | 4.7 | 27.19 | 144.73 | 1.55 | 1.4 | 4.14 | 1.96 | 3.64 | 4.055 | 0.063 | 5.82 | 0.082 | 0.51 | 2.57 | -4.5 | -0.27184 | -0.43874 | 1.1787 | 7.238 | 4.485 | 10.56 | 2 | 390 | 639 | 270
Ti91.21 Cr7.55 Sn1.24 | 91.21 | 0 | 0 | 0 | 1.24 | 0 | 0 | 0 | 0 | 7.55 | 0 | 0 | 0 | 0 | 0 | 0 | 90 | 4.73 | 27.88 | 144.53 | 1.56 | 1.41 | 4.16 | 1.95 | 3.88 | 4.105 | 0.064 | 6.051 | 0.085 | 0.54 | 2.77 | -4.86 | -0.30896 | -0.49866 | 1.17881 | 6.997 | 4.335 | 12.08 | 2 | 439 | 620 | 272
Ti90.26 Cr8.5 Sn1.24 | 90.26 | 0 | 0 | 0 | 1.24 | 0 | 0 | 0 | 0 | 8.5 | 0 | 0 | 0 | 0 | 0 | 0 | 92 | 4.76 | 28.56 | 144.33 | 1.56 | 1.41 | 4.18 | 1.94 | 4.1 | 4.152 | 0.065 | 6.267 | 0.088 | 0.56 | 2.96 | -5.2 | -0.34556 | -0.55776 | 1.17893 | 6.787 | 4.205 | 13.6 | 0 | 420 | 622 | 275
Ti93.5 Mo3.63 Cr2.87 | 93.5 | 0 | 0 | 0 | 0 | 0 | 3.63 | 0 | 0 | 2.87 | 0 | 0 | 0 | 0 | 0 | 0 | 60 | 4.79 | 25.12 | 145.18 | 1.57 | 1.39 | 4.13 | 1.94 | 2.72 | 7.473 | 0.117 | 3.421 | 0.048 | 0.49 | 2.37 | -3.34 | -0.1526 | -0.24634 | 1.17845 | 13.385 | 8.292 | 8.22 | 2 | 563 | 887
Ti92.68 Mo3.6 Cr2.84 Fe0.88 | 92.68 | 0 | 0 | 0.88 | 0 | 0 | 3.6 | 0 | 0 | 2.84 | 0 | 0 | 0 | 0 | 0 | 0 | 65 | 4.81 | 25.6 | 145 | 1.57 | 1.39 | 4.16 | 1.94 | 3.03 | 7.595 | 0.119 | 4.362 | 0.061 | 0.61 | 2.77 | -4.6 | -0.18913 | -0.30529 | 1.18613 | 11.44 | 7.087 | 9.87 | 2 | 1210 | 1245
Ti71.93 Nb22.1 Zr5 Fe0.97 | 71.93 | 22.1 | 5 | 0.97 | 0 | 0 | 0 | 0 | 0 | 0 | 0 | 0 | 0 | 0 | 0 | 0 | 49 | 5.53 | 29.53 | 145.92 | 1.55 | 1.39 | 4.26 | 1.78 | 2.82 | 3.981 | 0.062 | 3.247 | 0.045 | 0.56 | 6.36 | -0.15 | -0.17823 | -0.28816 | 1.3118 | 33.627 | 20.798 | 6.17 | 2 | 552 | 760
Ti93.61 Mo6.37 Fe0.02 | 93.61 | 0 | 0 | 0.02 | 0 | 0 | 6.37 | 0 | 0 | 0 | 0 | 0 | 0 | 0 | 0 | 0 | 84 | 4.87 | 23.94 | 145.52 | 1.58 | 1.39 | 4.13 | 1.94 | 1.67 | 9.589 | 0.151 | 1.641 | 0.023 | 0.49 | 1.99 | -3.71 | -0.06001 | -0.09694 | 1.18582 | 25.054 | 15.509 | 6.42 | 2 | 480 | 974
Ti50.44 Ta20.57 Hf14.65 Zr14.34 | 50.44 | 0 | 14.34 | 0 | 0 | 20.57 | 0 | 0 | 0 | 0 | 0 | 14.65 | 0 | 0 | 0 | 0 | 79 | 8.58 | 29.5 | 149.22 | 1.47 | 1.33 | 4.21 | 2 | 4.28 | 6.712 | 0.098 | 5.587 | 0.074 | 0.4 | 10.23 | 2.32 | -0.41399 | -0.66949 | 1.13136 | 23.537 | 14.555 | 4.53 | 2 | 1001 | 1001 | 381
Ti53.76 Ta21.63 Hf12.06 Zr12.55 | 53.76 | 0 | 12.55 | 0 | 0 | 21.63 | 0 | 0 | 0 | 0 | 0 | 12.06 | 0 | 0 | 0 | 0 | 72 | 8.45 | 29.83 | 148.64 | 1.48 | 1.34 | 4.22 | 2 | 4.1 | 6.333 | 0.093 | 5.186 | 0.069 | 0.41 | 9.81 | 2.41 | -0.38155 | -0.61709 | 1.13159 | 24.477 | 15.135 | 4.76 | 2 | 1132 | 1160 | 375
Ti54.64 Ta24.45 Hf10.14 Zr10.78 | 54.64 | 0 | 10.78 | 0 | 0 | 24.45 | 0 | 0 | 0 | 0 | 0 | 10.14 | 0 | 0 | 0 | 0 | 77 | 8.58 | 30.8 | 148.08 | 1.48 | 1.34 | 4.24 | 2 | 3.93 | 5.941 | 0.088 | 4.831 | 0.065 | 0.43 | 9.54 | 2.57 | -0.35126 | -0.56813 | 1.1318 | 25.754 | 15.923 | 5.38 | 2 | 1114 | 1173 | 360
Ti84.07 V9.08 Al5.25 Fe1.61 | 84.07 | 0 | 0 | 1.61 | 0 | 0 | 0 | 5.25 | 9.08 | 0 | 0 | 0 | 0 | 0 | 0 | 0 | 110 | 4.61 | 34.93 | 144.32 | 1.56 | 1.41 | 4.1 | 2.05 | 3.4 | 2.926 | 0.046 | 5.754 | 0.081 | 0.62 | 4.86 | -9.59 | -0.24332 | -0.3929 | 1.18653 | 4.535 | 2.808 | 8.7 | 2 | 1050 | 1300
Ti94.56 Cu5.44 | 94.56 | 0 | 0 | 0 | 0 | 0 | 0 | 0 | 0 | 0 | 5.44 | 0 | 0 | 0 | 0 | 0 | 112 | 4.74 | 42.52 | 145.15 | 1.56 | 1.41 | 4.38 | 1.95 | 2.87 | 5.235 | 0.082 | 7.584 | 0.107 | 1.59 | 1.76 | -2.92 | -0.17035 | -0.27499 | 1.15139 | 4.618 | 2.861 | 6.8 | 2 | 522 | 660 | 224
Ti88.27 Cu11.73 | 88.27 | 0 | 0 | 0 | 0 | 0 | 0 | 0 | 0 | 0 | 11.73 | 0 | 0 | 0 | 0 | 0 | 120 | 5.02 | 66.37 | 144 | 1.58 | 1.44 | 4.82 | 1.88 | 4.1 | 7.321 | 0.116 | 10.538 | 0.151 | 2.25 | 3.01 | -5.87 | -0.35067 | -0.56619 | 1.15194 | 2.895 | 1.793 | 14.66 | 0 | 666 | 666 | 382
Ti91.7 Mo8.3 | 91.7 | 0 | 0 | 0 | 0 | 0 | 8.3 | 0 | 0 | 0 | 0 | 0 | 0 | 0 | 0 | 0 |  | 4.98 | 24.54 | 145.33 | 1.59 | 1.39 | 4.17 | 1.92 | 1.88 | 10.748 | 0.171 | 1.79 | 0.025 | 0.55 | 2.38 | -4.7 | -0.07575 | -0.12237 | 1.07743 | 23.439 | 14.509 | 8.3 | 2 | 439 | 714
Ti91.63 Mo8.3 Fe1.07 | 91.63 | 0 | 0 | 1.07 | 0 | 0 | 8.3 | 0 | 0 | 0 | 0 | 0 | 0 | 0 | 0 | 0 |  | 5.01 | 25.13 | 145.1 | 1.59 | 1.39 | 4.21 | 1.92 | 2.4 | 10.786 | 0.172 | 3.515 | 0.049 | 0.67 | 2.84 | -6.17 | -0.12092 | -0.19527 | 1.18606 | 15.911 | 9.853 | 11.41 | 2 | 837 | 837
Ti80.79 Cr5.25 Mo2.35 V4.52 Al6.98 Fe0.07 Si0.005 | 80.79 | 0 | 0 | 0.07 | 0 | 0 | 2.35 | 6.98 | 4.52 | 5.25 | 0 | 0 | 0 | 0 | 0 | 0.005 |  | 4.73 | 41.88 | 143.92 | 1.57 | 1.42 | 4.13 | 1.99 | 3.91 | 6.261 | 0.098 | 6.024 | 0.086 | 0.64 | 6.21 | -13.11 | -0.31787 | -0.51322 | 1.27715 | 6.438 | 3.988 | 14.22 | 0 | 873 | 875
Ti70.45 Nb21.42 Ta4.69 Zr3.44 | 70.45 | 21.42 | 3.44 | 0 | 0 | 4.69 | 0 | 0 | 0 | 0 | 0 | 0 | 0 | 0 | 0 | 0 | 61 | 6.01 | 30.41 | 145.79 | 1.54 | 1.38 | 4.26 | 1.79 | 2.11 | 3.14 | 0.048 | 1.42 | 0.02 | 0.44 | 6.95 | 1.35 | -0.10285 | -0.1664 | 1.13354 | 61.025 | 37.72 | 7.29 | 2 | 521 | 554 | 175
Ti83.84 Nb14.04 Zr1.51 Sn0.61 | 83.84 | 14.04 | 1.51 | 0 | 0.61 | 0 | 0 | 0 | 0 | 0 | 0 | 0 | 0 | 0 | 0 | 0 | 75 | 5.12 | 26.65 | 145.9 | 1.55 | 1.39 | 4.15 | 1.87 | 1.44 | 3.348 | 0.052 | 2.627 | 0.036 | 0.35 | 4.31 | -0.16 | -0.04804 | -0.07771 | 1.13349 | 84.287 | 52.102 | 3.93 | 1 | 499 | 646
Ti80.64 Nb14.93 Zr1.74 Sn0.91 Mo1.78 | 80.64 | 14.93 | 1.74 | 0 | 0.91 | 0 | 1.78 | 0 | 0 | 0 | 0 | 0 | 0 | 0 | 0 | 0 | 72 | 5.27 | 27.63 | 145.72 | 1.56 | 1.39 | 4.19 | 1.85 | 1.76 | 6.43 | 0.1 | 3.237 | 0.045 | 0.44 | 5.34 | -1.55 | -0.07069 | -0.11432 | 1.1921 | 75.103 | 46.439 | 4.18 | 2 | 534 | 673
Ti78.4 Nb15.33 Zr1.97 Sn0.98 Mo3.32 | 78.4 | 15.33 | 1.97 | 0 | 0.98 | 0 | 3.32 | 0 | 0 | 0 | 0 | 0 | 0 | 0 | 0 | 0 | 68 | 5.38 | 28.28 | 145.59 | 1.57 | 1.39 | 4.23 | 1.83 | 2 | 8.001 | 0.126 | 3.419 | 0.048 | 0.49 | 5.94 | -2.47 | -0.09034 | -0.14609 | 1.19218 | 64.637 | 39.972 | 4.59 | 2 | 491 | 618
Ti91.85 Nb5.44 Fe2.71 | 91.85 | 5.44 | 0 | 2.71 | 0 | 0 | 0 | 0 | 0 | 0 | 0 | 0 | 0 | 0 | 0 | 0 | 77 | 4.81 | 25.21 | 145.38 | 1.55 | 1.39 | 4.16 | 1.95 | 2.49 | 3.126 | 0.048 | 4.9 | 0.068 | 0.68 | 2.78 | -3.9 | -0.12685 | -0.20471 | 1.1859 | 16.389 | 10.156 | 7.7 | 2 | 829 |  | 479
Ti88.84 Nb8.37 Fe2.79 | 88.84 | 8.37 | 0 | 2.79 | 0 | 0 | 0 | 0 | 0 | 0 | 0 | 0 | 0 | 0 | 0 | 0 | 71 | 4.94 | 26.19 | 145.26 | 1.55 | 1.39 | 4.2 | 1.92 | 2.54 | 3.204 | 0.05 | 4.966 | 0.069 | 0.7 | 3.43 | -3.82 | -0.13225 | -0.21343 | 1.18597 | 21.264 | 13.176 | 8.68 | 2 | 970 |  | 411
Ti85.67 Nb11.47 Fe2.86 | 85.67 | 11.47 | 0 | 2.86 | 0 | 0 | 0 | 0 | 0 | 0 | 0 | 0 | 0 | 0 | 0 | 0 | 67 | 5.06 | 27.21 | 145.15 | 1.56 | 1.4 | 4.23 | 1.89 | 2.59 | 3.271 | 0.051 | 5.021 | 0.07 | 0.72 | 4.01 | -3.72 | -0.13707 | -0.22122 | 1.18604 | 25.353 | 15.709 | 9.68 | 2 | 995 |  | 326
Ti82.33 Nb14.73 Fe2.94 | 82.33 | 14.73 | 0 | 2.94 | 0 | 0 | 0 | 0 | 0 | 0 | 0 | 0 | 0 | 0 | 0 | 0 | 65 | 5.2 | 28.3 | 145.02 | 1.56 | 1.4 | 4.26 | 1.85 | 2.63 | 3.337 | 0.052 | 5.081 | 0.071 | 0.74 | 4.54 | -3.62 | -0.14214 | -0.22941 | 1.18611 | 28.672 | 17.765 | 10.7 | 2 | 835 |  | 289
Ti95.21 Mo3.89 Fe0.89 | 95.21 | 0 | 0 | 0.89 | 0 | 0 | 3.89 | 0 | 0 | 0 | 0 | 0 | 0 | 0 | 0 | 0 | 111 | 4.75 | 23.66 | 145.57 | 1.57 | 1.39 | 4.11 | 1.96 | 1.92 | 7.815 | 0.122 | 3.086 | 0.043 | 0.53 | 1.79 | -3.67 | -0.07664 | -0.12374 | 1.18579 | 15.588 | 9.655 | 6.47 | 2 |  | 1902 | 435
Ti93.41 Mo3.91 Fe2.68 | 93.41 | 0 | 0 | 2.68 | 0 | 0 | 3.91 | 0 | 0 | 0 | 0 | 0 | 0 | 0 | 0 | 0 | 85 | 4.81 | 24.71 | 145.17 | 1.57 | 1.39 | 4.19 | 1.96 | 2.74 | 8.111 | 0.128 | 4.981 | 0.069 | 0.74 | 2.39 | -6.33 | -0.15539 | -0.25083 | 1.18602 | 7.9 | 4.894 | 9.7 | 2 |  | 2201 | 382
Ti91.6 Mo3.92 Fe4.49 | 91.6 | 0 | 0 | 4.49 | 0 | 0 | 3.92 | 0 | 0 | 0 | 0 | 0 | 0 | 0 | 0 | 0 | 89 | 4.88 | 25.76 | 144.77 | 1.58 | 1.4 | 4.26 | 1.96 | 3.36 | 8.375 | 0.132 | 6.272 | 0.088 | 0.9 | 2.88 | -8.91 | -0.23301 | -0.3761 | 1.18626 | 5.009 | 3.103 | 12.87 | 0 |  | 1994 | 347
Ti89.77 Mo3.93 Fe6.3 | 89.77 | 0 | 0 | 6.3 | 0 | 0 | 3.93 | 0 | 0 | 0 | 0 | 0 | 0 | 0 | 0 | 0 | 98 | 4.94 | 26.82 | 144.37 | 1.58 | 1.41 | 4.33 | 1.96 | 3.87 | 8.614 | 0.136 | 7.278 | 0.103 | 1.03 | 3.31 | -11.38 | -0.30871 | -0.49829 | 1.1865 | 3.443 | 2.133 | 15.93 | 0 |  | 1851 | 367
Ti90.39 Fe7.31 Ta2.3 Zr0.01 | 90.39 | 0 | 0.01 | 7.31 | 0 | 2.3 | 0 | 0 | 0 | 0 | 0 | 0 | 0 | 0 | 0 | 0 |  | 5.03 | 26.98 | 144.47 | 1.56 | 1.41 | 4.32 | 2 | 3.97 | 4.872 | 0.076 | 7.785 | 0.11 | 1.05 | 3.08 | -10.63 | -0.32243 | -0.52037 | 1.31328 | 2.421 | 1.5 | 21.2 | 0 | 914 | 1058 | 327
Ti88.41 Fe7.36 Ta2.32 Zr1.91 | 88.41 | 0 | 1.91 | 7.36 | 0 | 2.32 | 0 | 0 | 0 | 0 | 0 | 0 | 0 | 0 | 0 | 0 |  | 5.07 | 27.03 | 144.72 | 1.56 | 1.41 | 4.32 | 2 | 4.24 | 5.298 | 0.082 | 7.858 | 0.111 | 1.05 | 3.86 | -10.47 | -0.37378 | -0.60343 | 1.31302 | 4.086 | 2.531 | 21.28 | 0 | 934 | 1054 | 331
Ti85.36 Fe9.58 Ta2.99 Zr2.08 | 85.36 | 0 | 2.08 | 9.58 | 0 | 2.99 | 0 | 0 | 0 | 0 | 0 | 0 | 0 | 0 | 0 | 0 |  | 5.23 | 28.57 | 144.24 | 1.56 | 1.42 | 4.41 | 2 | 4.77 | 5.911 | 0.092 | 8.807 | 0.125 | 1.18 | 4.53 | -13.28 | -0.47182 | -0.76175 | 1.31352 | 3.356 | 2.079 | 27.88 | 0 | 966 | 1086 | 338
Ti78.31 Nb15.34 Mo2.96 Sn1.38 Fe2 | 78.31 | 15.34 | 0 | 2 | 1.38 | 0 | 2.96 | 0 | 0 | 0 | 0 | 0 | 0 | 0 | 0 | 0 | 72 | 5.39 | 29.5 | 144.9 | 1.58 | 1.4 | 4.31 | 1.84 | 2.46 | 7.896 | 0.125 | 5.574 | 0.078 | 0.72 | 5.99 | -5.59 | -0.12565 | -0.20285 | 1.18618 | 41.331 | 25.601 | 8.84 | 2 |  | 621
Ti78.39 Nb15.26 Mo2.92 Sn1.39 Fe2.03 | 78.39 | 15.26 | 0 | 2.03 | 1.39 | 0 | 2.92 | 0 | 0 | 0 | 0 | 0 | 0 | 0 | 0 | 0 | 75 | 5.39 | 29.49 | 144.9 | 1.58 | 1.4 | 4.31 | 1.85 | 2.47 | 7.873 | 0.124 | 5.603 | 0.079 | 0.72 | 5.98 | -5.63 | -0.12658 | -0.20435 | 1.18618 | 40.86 | 25.31 | 8.84 | 2 |  | 682
Ti78.38 Nb15.37 Mo2.86 Sn1.35 Fe2.04 | 78.38 | 15.37 | 0 | 2.04 | 1.35 | 0 | 2.86 | 0 | 0 | 0 | 0 | 0 | 0 | 0 | 0 | 0 | 74 | 5.39 | 29.49 | 144.9 | 1.58 | 1.4 | 4.31 | 1.84 | 2.47 | 7.803 | 0.123 | 5.577 | 0.078 | 0.72 | 5.97 | -5.56 | -0.12657 | -0.20433 | 1.18618 | 40.895 | 25.331 | 8.84 | 2 |  | 610
Ti86.49 Mo7.89 Al5.61 | 86.49 | 0 | 0 | 0 | 0 | 0 | 7.89 | 5.61 | 0 | 0 | 0 | 0 | 0 | 0 | 0 | 0 |  | 4.85 | 36.48 | 145.2 | 1.59 | 1.4 | 4.1 | 1.98 | 1.86 | 10.47 | 0.167 | 4.045 | 0.057 | 0.6 | 4.05 | -12.9 | -0.07477 | -0.1208 | 1.07746 | 6.406 | 3.965 | 7.89 | 2 | 1203 |  | 376
Ti86.48 Nb10.57 Mo0.69 Zr2.27 | 86.48 | 10.57 | 2.27 | 0 | 0 | 0 | 0.69 | 0 | 0 | 0 | 0 | 0 | 0 | 0 | 0 | 0 | 79 | 5.02 | 25.5 | 146.06 | 1.55 | 1.38 | 4.12 | 1.89 | 1.72 | 4.091 | 0.063 | 1.089 | 0.015 | 0.34 | 4.02 | 0.21 | -0.06796 | -0.10993 | 1.1919 | 54.436 | 33.651 | 3.63 | 1 |  |  | 297
Ti91.86 Mo6.47 Nb1.67 | 91.86 | 1.67 | 0 | 0 | 0 | 0 | 6.47 | 0 | 0 | 0 | 0 | 0 | 0 | 0 | 0 | 0 | 105 | 4.94 | 24.49 | 145.46 | 1.58 | 1.39 | 4.15 | 1.92 | 1.69 | 9.642 | 0.152 | 1.612 | 0.022 | 0.5 | 2.69 | -3.65 | -0.06117 | -0.09881 | 1.0774 | 37.045 | 22.932 | 6.94 | 2 | 449 | 747
Ti69.34 Nb23.97 Zr4.98 Ta1.71 | 69.34 | 23.97 | 4.98 | 0 | 0 | 1.71 | 0 | 0 | 0 | 0 | 0 | 0 | 0 | 0 | 0 | 0 |  | 5.79 | 30.17 | 146.02 | 1.54 | 1.38 | 4.26 | 1.76 | 2.43 | 3.594 | 0.055 | 1.464 | 0.02 | 0.44 | 6.78 | 1.32 | -0.13686 | -0.22143 | 1.13345 | 44.205 | 27.323 | 6.71 | 2 | 530 | 590
Ti69.41 Nb23.57 Zr5.06 Ta1.96 | 69.41 | 23.57 | 5.06 | 0 | 0 | 1.96 | 0 | 0 | 0 | 0 | 0 | 0 | 0 | 0 | 0 | 0 |  | 5.8 | 30.13 | 146.04 | 1.54 | 1.38 | 4.26 | 1.76 | 2.44 | 3.611 | 0.056 | 1.473 | 0.02 | 0.44 | 6.84 | 1.34 | -0.13842 | -0.22394 | 1.13344 | 44.164 | 27.298 | 6.64 | 2 | 937 | 1014
Ti69.59 Nb23.54 Zr4.92 Ta1.96 | 69.59 | 23.54 | 4.92 | 0 | 0 | 1.96 | 0 | 0 | 0 | 0 | 0 | 0 | 0 | 0 | 0 | 0 |  | 5.8 | 30.12 | 146.02 | 1.54 | 1.38 | 4.25 | 1.76 | 2.42 | 3.573 | 0.055 | 1.462 | 0.02 | 0.44 | 6.8 | 1.33 | -0.13533 | -0.21894 | 1.13345 | 44.937 | 27.775 | 6.64 | 2 | 1081 | 1097
Ti77.87 Zr18.9 Mo3.23 | 77.87 | 0 | 18.9 | 0 | 0 | 0 | 3.23 | 0 | 0 | 0 | 0 | 0 | 0 | 0 | 0 | 0 | 75 | 5.06 | 23.08 | 148.5 | 1.52 | 1.37 | 4.06 | 1.97 | 4 | 9.386 | 0.143 | 2.152 | 0.03 | 0.35 | 5.16 | -0.52 | -0.36316 | -0.58735 | 1.19049 | 13.454 | 8.318 | 3.23 | 1 | 383 | 762
Ti77.15 Zr18.98 Mo3.87 | 77.15 | 0 | 18.98 | 0 | 0 | 0 | 3.87 | 0 | 0 | 0 | 0 | 0 | 0 | 0 | 0 | 0 | 63 | 5.1 | 23.28 | 148.44 | 1.52 | 1.37 | 4.08 | 1.96 | 4.06 | 9.949 | 0.152 | 2.228 | 0.031 | 0.39 | 5.33 | -0.88 | -0.37348 | -0.60402 | 1.19052 | 13.409 | 8.291 | 3.87 | 1 | 459 | 723
Ti76.43 Zr19.29 Mo4.28 | 76.43 | 0 | 19.29 | 0 | 0 | 0 | 4.28 | 0 | 0 | 0 | 0 | 0 | 0 | 0 | 0 | 0 | 66 | 5.13 | 23.42 | 148.45 | 1.53 | 1.37 | 4.09 | 1.96 | 4.11 | 10.312 | 0.157 | 2.283 | 0.031 | 0.4 | 5.47 | -1.09 | -0.38336 | -0.62 | 1.19052 | 13.333 | 8.244 | 4.28 | 2 | 674 | 784
Ti74 Nb26 | 74 | 26 | 0 | 0 | 0 | 0 | 0 | 0 | 0 | 0 | 0 | 0 | 0 | 0 | 0 | 0 | 75 | 5.56 | 30.17 | 145.31 | 1.56 | 1.39 | 4.26 | 1.74 | 0.98 | 1.692 | 0.026 | 0.948 | 0.013 | 0.44 | 4.76 | 0.89 | -0.02129 | -0.03441 | 1.02447 | 190.219 | 117.682 | 7.28 | 2 | 447 |  | 227
Ti72 Nb26 Mo2 | 72 | 26 | 0 | 0 | 0 | 0 | 2 | 0 | 0 | 0 | 0 | 0 | 0 | 0 | 0 | 0 | 67 | 5.68 | 30.8 | 145.11 | 1.57 | 1.39 | 4.3 | 1.72 | 1.31 | 5.647 | 0.089 | 1.254 | 0.017 | 0.5 | 5.53 | -0.29 | -0.03752 | -0.06063 | 1.07748 | 133.336 | 82.509 | 7.84 | 2 | 535 |  | 189
Ti70 Nb26 Mo4 | 70 | 26 | 0 | 0 | 0 | 0 | 4 | 0 | 0 | 0 | 0 | 0 | 0 | 0 | 0 | 0 | 64 | 5.79 | 31.44 | 144.91 | 1.58 | 1.39 | 4.34 | 1.7 | 1.56 | 7.666 | 0.121 | 1.487 | 0.021 | 0.55 | 6.06 | -1.41 | -0.05308 | -0.08578 | 1.07753 | 107.607 | 66.593 | 8.4 | 2 | 621 |  | 211
Ti68 Nb26 Mo6 | 68 | 26 | 0 | 0 | 0 | 0 | 6 | 0 | 0 | 0 | 0 | 0 | 0 | 0 | 0 | 0 | 56 | 5.9 | 32.08 | 144.71 | 1.59 | 1.39 | 4.38 | 1.68 | 1.77 | 9.144 | 0.146 | 1.677 | 0.023 | 0.6 | 6.5 | -2.49 | -0.06797 | -0.10982 | 1.07757 | 92.998 | 57.553 | 8.96 | 2 | 634 |  | 218
Ti66 Nb26 Mo8 | 66 | 26 | 0 | 0 | 0 | 0 | 8 | 0 | 0 | 0 | 0 | 0 | 0 | 0 | 0 | 0 | 55 | 6.02 | 32.71 | 144.51 | 1.61 | 1.39 | 4.42 | 1.66 | 1.94 | 10.319 | 0.166 | 1.837 | 0.026 | 0.64 | 6.87 | -3.52 | -0.08216 | -0.13276 | 1.07762 | 83.484 | 51.666 | 9.52 | 2 | 663 |  | 242
Ti25.1 Nb23.8 V24.5 Al26.6 | 25.1 | 23.8 | 0 | 0 | 0 | 0 | 0 | 26.6 | 24.5 | 0 | 0 | 0 | 0 | 0 | 0 | 0 |  | 5.39 | 88.84 | 141.02 | 1.59 | 1.49 | 4.22 | 2.03 | 3.91 | 2.103 | 0.034 | 6.302 | 0.094 | 0.84 | 11.52 | -28.94 | -0.33089 | -0.53465 | 1.11874 | 8.138 | 5.037 | 13.9 | 0 | 1020 | 1318 | 448
Ti25 Nb25 Zr25 Hf25 | 25 | 25 | 25 | 0 | 0 | 0 | 0 | 0 | 0 | 0 | 0 | 25 | 0 | 0 | 0 | 0 |  | 8.22 | 30.33 | 151.76 | 1.44 | 1.32 | 4.25 | 1.75 | 4.86 | 8.99 | 0.13 | 7.327 | 0.097 | 0.43 | 11.53 | 1.16 | -0.52173 | -0.84334 | 1.13123 | 20.037 | 12.396 | 7 | 2 | 879 | 969
Ti19.7 Nb18.93 Zr21.23 Ta19.68 Hf20.46 | 19.7 | 18.93 | 21.23 | 0 | 0 | 19.68 | 0 | 0 | 0 | 0 | 0 | 20.46 | 0 | 0 | 0 | 0 |  | 9.89 | 35.32 | 150.28 | 1.45 | 1.32 | 4.39 | 1.81 | 5.01 | 8.163 | 0.118 | 6.586 | 0.087 | 0.49 | 13.38 | 2.35 | -0.55806 | -0.90224 | 1.13179 | 22.043 | 13.634 | 10.33 | 2 | 929 |  | 390
Ti80 Fe20 | 80 | 0 | 0 | 20 | 0 | 0 | 0 | 0 | 0 | 0 | 0 | 0 | 0 | 0 | 0 | 0 |  | 5.18 | 33.56 | 141.74 | 1.6 | 1.46 | 4.8 | 2 | 6.22 | 7.259 | 0.116 | 11.475 | 0.168 | 1.6 | 4.16 | -26 | -0.80205 | -1.29495 | 1.18807 | -1.896 | -1.174 | 58 | 0 | 1389 | 1566 | 484
Ti79 Fe20 Sn1 | 79 | 0 | 0 | 20 | 1 | 0 | 0 | 0 | 0 | 0 | 0 | 0 | 0 | 0 | 0 | 0 |  | 5.2 | 34.01 | 141.73 | 1.6 | 1.47 | 4.81 | 2.02 | 6.21 | 7.751 | 0.124 | 11.677 | 0.171 | 1.6 | 4.61 | -26.87 | -0.80132 | -1.29377 | 1.18808 | -1.667 | -1.032 | 58 | 0 | 1531 | 1679 | 495
Ti77 Fe20 Sn3 | 77 | 0 | 0 | 20 | 3 | 0 | 0 | 0 | 0 | 0 | 0 | 0 | 0 | 0 | 0 | 0 |  | 5.24 | 34.9 | 141.71 | 1.61 | 1.48 | 4.83 | 2.06 | 6.21 | 8.6 | 0.139 | 12.041 | 0.178 | 1.59 | 5.22 | -28.53 | -0.79985 | -1.2914 | 1.18809 | -1.531 | -0.948 | 58 | 0 | 1574 | 1732 | 513
Ti75 Fe20 Sn5 | 75 | 0 | 0 | 20 | 5 | 0 | 0 | 0 | 0 | 0 | 0 | 0 | 0 | 0 | 0 | 0 |  | 5.29 | 35.8 | 141.69 | 1.62 | 1.49 | 4.85 | 2.1 | 6.2 | 9.311 | 0.151 | 12.358 | 0.184 | 1.59 | 5.72 | -30.06 | -0.79837 | -1.28901 | 1.18811 | -1.52 | -0.941 | 58 | 0 | 1700 | 2332 | 558
Ti84 Fe10 Sn3 Nb3 | 84 | 3 | 0 | 10 | 3 | 0 | 0 | 0 | 0 | 0 | 0 | 0 | 0 | 0 | 0 | 0 |  | 5.03 | 30.03 | 143.82 | 1.59 | 1.44 | 4.46 | 2.03 | 4.58 | 7.512 | 0.119 | 9.928 | 0.143 | 1.2 | 4.88 | -17.55 | -0.43105 | -0.69575 | 1.18683 | 2.038 | 1.262 | 13.3 | 0 | 1470 | 1950
Ti82 Fe12 Sn3 Nb3 | 82 | 3 | 0 | 12 | 3 | 0 | 0 | 0 | 0 | 0 | 0 | 0 | 0 | 0 | 0 | 0 |  | 5.09 | 31.19 | 143.37 | 1.59 | 1.44 | 4.54 | 2.03 | 4.98 | 7.773 | 0.124 | 10.463 | 0.151 | 1.3 | 5.22 | -19.85 | -0.50928 | -0.82206 | 1.18709 | 1.406 | 0.871 | 16.2 | 0 | 1600 | 2080
Ti80 Fe14 Sn3 Nb3 | 80 | 3 | 0 | 14 | 3 | 0 | 0 | 0 | 0 | 0 | 0 | 0 | 0 | 0 | 0 | 0 |  | 5.16 | 32.36 | 142.93 | 1.6 | 1.45 | 4.62 | 2.03 | 5.33 | 8.005 | 0.128 | 10.93 | 0.159 | 1.38 | 5.52 | -22.01 | -0.58493 | -0.94424 | 1.18736 | 0.939 | 0.582 | 19.1 | 0 | 1880 | 2400
Disclaimer
This dataset has been compiled from published experimental literature and may be subject to transcription or digitization errors inherent to large-scale manual curation. Users are advised to cross-verify critical entries against original sources prior to use in high-stakes applications.

## Abbreviations & Legend
Column Header | Full Name / Description | Unit | Formula / Definition | Category
Identifier
System | Alloy System Notation |  | Elemental composition expressed as TiXX NbYY …. | Identifier
Composition
Ti … Si | Elemental Composition | w% | Weight percent of each alloying element; values sum to 100 | Composition
Mechanical
HV | Vickers Hardness | kgf/mm² | Indentation hardness measured by Vickers method | Mechanical
YM (GPa) | Young's Modulus | GPa | Elastic (tensile) stiffness; primary prediction target of this study | Mechanical
YS (MPa) | Yield Strength | MPa | 0.2% offset yield stress | Mechanical
UTS (MPa) | Ultimate Tensile Strength | MPa | Maximum engineering stress before fracture | Mechanical
Physical
ρ | Density | g·cm⁻³ | Rule-of-mixtures density: ρ = Σ xᵢρᵢ | Physical
Thc | Thermal Conductivity | W·m⁻¹·K⁻¹ | Rule-of-mixtures thermal conductivity: Thc = Σ xᵢ(Thc)ᵢ | Physical
r | Mean Atomic Radius | pm | Composition-weighted average: r̄ = Σ xᵢrᵢ | Physical
Electronic
χᴾ | Mean Pauling Electronegativity | – | χ̄ᴾ = Σ xᵢχᵢᴾ (Pauling scale) | Electronic
χᴬ | Mean Allen Electronegativity | – | χ̄ᴬ = Σ xᵢχᵢᴬ (Allen/spectroscopic scale) | Electronic
VEC | Valence Electron Concentration | – | VEC = Σ xᵢVECᵢ; indicator of bcc/fcc phase preference | Electronic
e/a | Electron-to-Atom Ratio | – | e/a = Σ xᵢ(e/a)ᵢ; Hume-Rothery electron count | Electronic
Mismatch
δr | Atomic Radius Mismatch | % | δr = √[Σ xᵢ(1 – rᵢ/r̄)²] × 100 | Mismatch
δχᴾ | Pauling Electronegativity Mismatch | % | δχᴾ = √[Σ xᵢ(1 – χᵢᴾ/χ̄ᴾ)²] × 100 | Mismatch
Δχᴾ | Pauling Electronegativity Std Dev | – | Δχᴾ = √[Σ xᵢ(χᵢᴾ – χ̄ᴾ)²] | Mismatch
δχᴬ | Allen Electronegativity Mismatch | % | δχᴬ = √[Σ xᵢ(1 – χᵢᴬ/χ̄ᴬ)²] × 100 | Mismatch
Δχᴬ | Allen Electronegativity Std Dev | – | Δχᴬ = √[Σ xᵢ(χᵢᴬ – χ̄ᴬ)²] | Mismatch
Electronic
ΔVEC | VEC Spread | – | ΔVEC = √[Σ xᵢ(VECᵢ – VEC)²]; compositional heterogeneity in e⁻ count | Electronic
Thermodynamic
ΔSᵐ | Configurational Mixing Entropy | J·mol⁻¹·K⁻¹ | ΔSᵐ = –R Σ xᵢ ln xᵢ (ideal mixing) | Thermodynamic
ΔHᶦᶜ | Enthalpy of Mixing | kJ·mol⁻¹ | Miedema-based pairwise: ΔHᶦᶜ = Σᵢ≠ⱼ xᵢxⱼ · 4ΔHᵢⱼ | Thermodynamic
Sˣˢ (bcc) | Excess Entropy bcc | J·mol⁻¹·K⁻¹ | Thermodynamic affinity for bcc solid solution; from HEA descriptor set | Thermodynamic
Sˣˢ (fcc) | Excess Entropy fcc | J·mol⁻¹·K⁻¹ | Discriminating descriptor borrowed from HEA literature; no fcc entries in dataset | Thermodynamic
γ | Lattice Distortion Parameter | – | γ = 1 – [min(rᵢ+r̄)/(2r̄)]² / [1 – [max(rᵢ+r̄)/(2r̄)]²] | Thermodynamic
φ (bcc) | Phase Stability Parameter bcc | – | φ_bcc = ΔSᵐ / δr² | Thermodynamic
φ (fcc) | Phase Stability Parameter fcc | – | φ_fcc = ΔSᵐ / δr² (fcc reference) | Thermodynamic
Phase
[Mo]eq | Molybdenum Equivalent | – | Weighted sum of β-stabilizer contents normalised to Mo; estimates β-transus | Phase
Type | Phase Type Classification | – | 0 = stable β (Moeq ≥ ~12) ¦ 1 = α / α+β (Moeq < ~4) ¦ 2 = metastable β / near-β (Moeq ~4–13) | Phase

## Stats
DATASET OVERVIEW
Total alloy entries | 689
Total columns (features) | 43
Elemental descriptors | 16
Mechanical properties | 4 | Only YM were used in this study
Computed descriptors | 22
Entries with YM data | 667
Entries with HV data | 410
Entries with YS data | 520
Entries with UTS data | 453
PHASE TYPE DISTRIBUTION
Phase Type | Count | Percentage (%)
Metastable beta / near-beta (Type 2) | 421 | 61.1
Alpha / alpha+beta (Type 1) | 158 | 22.9
Stable beta (Type 0) | 110 | 16
Total | 689 | 100
DESCRIPTIVE STATISTICS (KEY COLUMNS)
Column | N (non-null) | Mean | Std Dev | Min | 25th Pctile | Median | 75th Pctile | Max
YM (GPa) | 667 | 74.09 | 21.35 | 14 | 59 | 72 | 85 | 157
HV | 410 | 299.506 | 85.241 | 145 | 221.6 | 298.4 | 352.845 | 560
YS (MPa) | 520 | 746.151 | 326.882 | 23 | 499 | 694.3 | 947 | 1880
UTS (MPa) | 453 | 904.102 | 389.262 | 23 | 634 | 792.2 | 1058 | 2400
ΔSm (J/mol·K) | 689 | 7.215 | 2.733 | 0.1 | 5.36 | 7.47 | 9.03 | 13.38
ΔHic (kJ/mol) | 689 | -9.545 | 12.616 | -77 | -15.62 | -5.61 | 0.85 | 3.8
VEC | 689 | 4.453 | 0.438 | 3.6 | 4.22 | 4.33 | 4.5 | 7.43
[Mo]eq | 689 | 8.052 | 6.501 | 0 | 4.26 | 6.72 | 10.56 | 58
δr (%) | 689 | 3.637 | 2.156 | 0.36 | 2.05 | 3.33 | 4.77 | 13.72
ΔVEC | 689 | 0.708 | 0.429 | 0 | 0.46 | 0.53 | 0.79 | 3.43
r (pm) | 689 | 144.934 | 3.033 | 130.77 | 144.32 | 145.33 | 146.11 | 154.1
ρ (g/cm³) | 689 | 6.064 | 1.215 | 4.03 | 5.27 | 5.83 | 6.57 | 14.24
YOUNG'S MODULUS BY PHASE TYPE
Phase Type | N | Mean (GPa) | Std Dev | Min (GPa) | Max (GPa)
Metastable beta / near-beta (Type 2) | 413 | 73.1 | 20.1 | 23 | 157
Alpha / alpha+beta (Type 1) | 157 | 73.1 | 22.3 | 14 | 130
Stable beta (Type 0) | 97 | 80 | 24 | 24.7 | 157