## Ti_Alloy_Dataset
Alloy_ID | Ti | Al | V | Nb | Mo | Zr | Sn | Fe | Cu | Si | Mo_eq | Delta_Entropy | VEC | Density (g/cm3) | Young_Modulus (GPa)
Ti-6Al-4V | 88.6 | 6 | 4 | 0 | 0 | 0 | 0 | 0.4 | 0 | 0 | 2.7 | 0.21 | 4.22 | 4.43 | 114
Ti-6Al-7Nb | 87 | 6 | 0 | 7 | 0 | 0 | 0 | 0 | 0 | 0 | 3.1 | 0.22 | 4.28 | 4.52 | 105
Ti-13Nb-13Zr | 74 | 0 | 0 | 13 | 0 | 13 | 0 | 0 | 0 | 0 | 5.2 | 0.3 | 4.11 | 5.01 | 79
Ti-35Nb-7Zr-5Ta | 53 | 0 | 0 | 35 | 0 | 7 | 0 | 0 | 0 | 0 | 7.5 | 0.45 | 4.07 | 5.8 | 55
Ti-24Nb-4Zr-8Sn | 64 | 0 | 0 | 24 | 0 | 4 | 8 | 0 | 0 | 0 | 8.1 | 0.38 | 4.02 | 5.3 | 44
Ti-29Nb-13Ta-4.6Zr | 53.4 | 0 | 0 | 29 | 0 | 4.6 | 0 | 0 | 0 | 0 | 9.8 | 0.42 | 4.05 | 5.68 | 43
Ti-35Nb-5Ta-7Zr | 53 | 0 | 0 | 35 | 0 | 7 | 0 | 0 | 0 | 0 | 9.3 | 0.44 | 4.06 | 5.85 | 46
Ti-12Mo-6Zr-2Fe | 80 | 0 | 0 | 0 | 12 | 6 | 0 | 2 | 0 | 0 | 12 | 0.28 | 4.2 | 4.97 | 74
Ti-15Mo | 85 | 0 | 0 | 0 | 15 | 0 | 0 | 0 | 0 | 0 | 15 | 0.19 | 4.17 | 5.05 | 78
Ti-15Mo-5Zr | 80 | 0 | 0 | 0 | 15 | 5 | 0 | 0 | 0 | 0 | 15 | 0.27 | 4.14 | 5.2 | 80
Ti-15Mo-3Nb-0.3O | 81.7 | 0 | 0 | 3 | 15 | 0 | 0 | 0 | 0 | 0 | 16.2 | 0.23 | 4.16 | 5.12 | 82
Ti-20Mo | 80 | 0 | 0 | 0 | 20 | 0 | 0 | 0 | 0 | 0 | 20 | 0.18 | 4.14 | 5.15 | 84
Ti-30Nb | 70 | 0 | 0 | 30 | 0 | 0 | 0 | 0 | 0 | 0 | 6 | 0.34 | 4.1 | 5.4 | 60
Ti-40Nb | 60 | 0 | 0 | 40 | 0 | 0 | 0 | 0 | 0 | 0 | 8 | 0.32 | 4.07 | 5.7 | 65
Ti-35Zr-10Nb | 55 | 0 | 0 | 10 | 0 | 35 | 0 | 0 | 0 | 0 | 3.2 | 0.38 | 4.05 | 5.2 | 57
Ti-25Nb-25Zr | 50 | 0 | 0 | 25 | 0 | 25 | 0 | 0 | 0 | 0 | 5 | 0.46 | 4.07 | 5.6 | 52
Ti-5Al-2.5Fe | 92.5 | 5 | 0 | 0 | 0 | 0 | 0 | 2.5 | 0 | 0 | 3.1 | 0.19 | 4.25 | 4.46 | 110
Ti-6Al-2Sn-4Zr-2Mo | 85 | 6 | 0 | 0 | 2 | 4 | 2 | 0 | 0 | 0 | 6.8 | 0.33 | 4.21 | 4.54 | 113
Ti-3Al-2.5V | 94.5 | 3 | 2.5 | 0 | 0 | 0 | 0 | 0 | 0 | 0 | 1.2 | 0.16 | 4.25 | 4.48 | 100
Ti-6Al-4V ELI | 89 | 6 | 4 | 0 | 0 | 0 | 0 | 0.1 | 0 | 0 | 2.6 | 0.21 | 4.22 | 4.42 | 110
Ti-15Zr-4Nb | 81 | 0 | 0 | 4 | 0 | 15 | 0 | 0 | 0 | 0 | 1.6 | 0.3 | 4.18 | 4.8 | 73
Ti-Nb-Zr-Mo (TNZM) | 67 | 0 | 0 | 23 | 4 | 4 | 0 | 0 | 0 | 0 | 10.6 | 0.39 | 4.1 | 5.45 | 62
Ti-25Nb-11Sn | 64 | 0 | 0 | 25 | 0 | 0 | 11 | 0 | 0 | 0 | 5 | 0.39 | 4.11 | 5.3 | 53
Ti-10Mo-1Fe | 89 | 0 | 0 | 0 | 10 | 0 | 0 | 1 | 0 | 0 | 11 | 0.2 | 4.18 | 4.95 | 68
Ti-5Mo-5V | 90 | 0 | 5 | 0 | 5 | 0 | 0 | 0 | 0 | 0 | 9.5 | 0.25 | 4.19 | 4.72 | 90
Ti-5Al-5Mo-5V-3Cr | 82 | 5 | 5 | 0 | 5 | 0 | 0 | 0 | 0 | 0 | 14.6 | 0.38 | 4.21 | 4.78 | 103
Ti-3Al-8V-6Cr-4Zr | 79 | 3 | 8 | 0 | 0 | 4 | 0 | 0 | 0 | 0 | 8.4 | 0.37 | 4.18 | 4.85 | 97
Ti-10V-2Fe-3Al | 85 | 3 | 10 | 0 | 0 | 0 | 0 | 2 | 0 | 0 | 10 | 0.28 | 4.19 | 4.65 | 96
Ti-15V-3Cr-3Al-3Sn | 76 | 3 | 15 | 0 | 0 | 0 | 3 | 0 | 0 | 0 | 15 | 0.4 | 4.17 | 4.76 | 82
Ti-35Nb-4Sn | 61 | 0 | 0 | 35 | 0 | 0 | 4 | 0 | 0 | 0 | 7 | 0.35 | 4.09 | 5.6 | 58
Ti-22Nb-6Ta | 72 | 0 | 0 | 22 | 0 | 0 | 0 | 0 | 0 | 0 | 4.4 | 0.33 | 4.12 | 5.5 | 64
Ti-16Nb-3Al | 81 | 3 | 0 | 16 | 0 | 0 | 0 | 0 | 0 | 0 | 3.2 | 0.27 | 4.16 | 5.15 | 72
Ti-50Nb | 50 | 0 | 0 | 50 | 0 | 0 | 0 | 0 | 0 | 0 | 10 | 0.3 | 4.05 | 6.1 | 70
Ti-23Nb-0.7Ta-2Zr | 74.3 | 0 | 0 | 23 | 0 | 2 | 0 | 0 | 0 | 0 | 4.6 | 0.34 | 4.12 | 5.48 | 48
Ti-30Nb-5Zr-3Al | 62 | 3 | 0 | 30 | 0 | 5 | 0 | 0 | 0 | 0 | 6 | 0.41 | 4.09 | 5.5 | 54
Ti-45Nb | 55 | 0 | 0 | 45 | 0 | 0 | 0 | 0 | 0 | 0 | 9 | 0.28 | 4.06 | 5.9 | 67
Ti-8Mo-16Nb | 76 | 0 | 0 | 16 | 8 | 0 | 0 | 0 | 0 | 0 | 14 | 0.33 | 4.12 | 5.4 | 66
Ti-5Al-3Mo-4V | 88 | 5 | 4 | 0 | 3 | 0 | 0 | 0 | 0 | 0 | 9.5 | 0.31 | 4.22 | 4.62 | 108
Ti-6Al-2Nb-1Ta | 90 | 6 | 0 | 2 | 0 | 0 | 0 | 0 | 0 | 0 | 2.4 | 0.21 | 4.23 | 4.53 | 105
Ti-20Nb-6Zr | 74 | 0 | 0 | 20 | 0 | 6 | 0 | 0 | 0 | 0 | 4 | 0.35 | 4.13 | 5.3 | 60
Ti-30Nb-5Mo | 65 | 0 | 0 | 30 | 5 | 0 | 0 | 0 | 0 | 0 | 12 | 0.37 | 4.09 | 5.65 | 63
Ti-36Nb-2Ta-3Zr-0.3O | 58.7 | 0 | 0 | 36 | 0 | 3 | 0 | 0 | 0 | 0 | 7.2 | 0.44 | 4.08 | 5.85 | 45
Ti-45Nb-5Mo | 50 | 0 | 0 | 45 | 5 | 0 | 0 | 0 | 0 | 0 | 16 | 0.33 | 4.06 | 6.1 | 69
Ti-12Mo-3Nb | 85 | 0 | 0 | 3 | 12 | 0 | 0 | 0 | 0 | 0 | 13.2 | 0.24 | 4.15 | 5.1 | 76
Ti-2Al-2.5Zr | 95.5 | 2 | 0 | 0 | 0 | 2.5 | 0 | 0 | 0 | 0 | 0.5 | 0.14 | 4.24 | 4.45 | 95
Ti-6Nb-4Zr-2Mo | 88 | 0 | 0 | 6 | 2 | 4 | 0 | 0 | 0 | 0 | 5.4 | 0.27 | 4.18 | 4.82 | 85
Ti-7Nb-6Mo | 87 | 0 | 0 | 7 | 6 | 0 | 0 | 0 | 0 | 0 | 9.4 | 0.24 | 4.15 | 4.95 | 78
Ti-50Zr | 50 | 0 | 0 | 0 | 0 | 50 | 0 | 0 | 0 | 0 | 0 | 0.3 | 4.09 | 5.2 | 84
Ti-30Mo | 70 | 0 | 0 | 0 | 30 | 0 | 0 | 0 | 0 | 0 | 30 | 0.2 | 4.11 | 5.4 | 90
Ti-25Nb-8Sn-3Mo | 64 | 0 | 0 | 25 | 3 | 0 | 8 | 0 | 0 | 0 | 12 | 0.42 | 4.1 | 5.45 | 56

## Feature_Description
Feature | Unit | Description
Alloy_ID | - | Name/identifier of the Ti alloy
Ti | wt% | Titanium content
Al | wt% | Aluminum content (alpha stabilizer)
V | wt% | Vanadium content (beta stabilizer)
Nb | wt% | Niobium content (beta stabilizer)
Mo | wt% | Molybdenum content (strong beta stabilizer)
Zr | wt% | Zirconium content (neutral stabilizer)
Sn | wt% | Tin content (neutral stabilizer)
Fe | wt% | Iron content (beta stabilizer)
Cu | wt% | Copper content (beta stabilizer)
Si | wt% | Silicon content
Mo_eq | - | Molybdenum equivalent: sum of beta-stabilizer contributions, correlates with beta-phase stability
Delta_Entropy | J/mol·K | Configurational mixing entropy: -R * sum(xi * ln(xi)), measure of chemical disorder
VEC | - | Valence Electron Concentration: weighted average of valence electrons per atom
Density (g/cm3) | g/cm3 | Theoretical density of the alloy
Young_Modulus (GPa) | GPa | Target variable: Elastic modulus measured at room temperature